## full-scale pipeline data
data sources | No. | Lr | Kr
API 1104(Full-scale pipeline fracture experiment,S.E.Smith) | 1 | 0.64058 | 1.2104
| 2 | 1.09565 | 0.690594
| 3 | 1.12464 | 0.623762
| 4 | 1.14493 | 0.616337
| 5 | 1.15072 | 0.712871
| 6 | 1.15652 | 0.69802
| 7 | 1.16812 | 0.683168
| 8 | 1.25217 | 0.542079
| 9 | 1.29275 | 0.623762
| 10 | 1.31304 | 0.683168
| 11 | 1.27536 | 0.727723
| 12 | 1.0087 | 1.35149
| 13 | 1.2 | 1.44802
| 14 | 1.32174 | 2.05693
| 15 | 1.53333 | 1.4703
| 16 | 1.53913 | 1.52228
| 17 | 1.56812 | 1.41089
| 18 | 1.62609 | 1.20297
| 19 | 1.26667 | 0.99505
| 20 | 1.30435 | 0.935644
| 21 | 1.33623 | 0.950495
| 22 | 1.31304 | 1.00248
| 23 | 1.37391 | 0.772277
| 24 | 1.37971 | 1.0396
| 25 | 1.35942 | 1.07673
| 26 | 1.42609 | 0.935644
| 27 | 1.43768 | 0.980198
| 28 | 1.54783 | 1.06188
| 29 | 1.54783 | 1.09901
| 30 | 1.53623 | 0.839109
| 31 | 1.54203 | 0.757426
| 32 | 1.51884 | 0.586634
| 33 | 1.48696 | 0.542079
| 34 | 1.5971 | 0.556931
| 35 | 1.62029 | 0.905941
| 36 | 1.22319 | 0.386139
API 1104(Full-scale pipeline fracture experiment,Wang) | 37 | 0.65986 | 1.24632
| 38 | 0.686664 | 1.40074
| 39 | 0.878142 | 1.21324
| 40 | 1.07968 | 0.705882
| 41 | 1.10722 | 0.617647
| 42 | 1.12547 | 0.595588
| 43 | 1.20371 | 0.275735
| 44 | 1.23479 | 0.518382
| 45 | 1.15251 | 0.672794
| 46 | 1.13412 | 0.738971
| 47 | 1.23877 | 0.705882
| 48 | 1.27086 | 0.617647
| 49 | 1.3116 | 0.672794
| 50 | 1.40264 | 0.628676
| 51 | 1.4893 | 0.529412
| 52 | 1.49826 | 0.573529
| 53 | 1.35227 | 0.75
| 54 | 1.33396 | 0.794118
| 55 | 1.28359 | 0.915441
| 56 | 1.2516 | 0.970588
| 57 | 1.03215 | 1.38971
| 58 | 1.18199 | 1.44485
| 59 | 1.26481 | 1.11397
| 60 | 1.29228 | 1.04779
| 61 | 1.31043 | 1.05882
| 62 | 1.31995 | 0.915441
| 63 | 1.31531 | 0.948529
| 64 | 1.33763 | 1.08088
| 65 | 1.36056 | 1.01471
| 66 | 1.39265 | 0.926471
| 67 | 1.38837 | 0.838235
| 68 | 1.55799 | 0.363971
| 69 | 1.57102 | 0.5625
| 70 | 1.61227 | 0.452206
| 71 | 1.64415 | 0.430147
| 72 | 1.65762 | 0.485294
| 73 | 1.52049 | 0.738971
| 74 | 1.5112 | 0.805147
| 75 | 1.45612 | 0.981618
| 76 | 1.57921 | 0.860294
| 77 | 1.62019 | 0.838235
| 78 | 1.61554 | 0.871324
| 79 | 1.52864 | 1.04779
| 80 | 1.524 | 1.08088
| 81 | 1.5876 | 1.09191
| 82 | 1.60551 | 1.18015
| 83 | 1.56882 | 1.29044
| 84 | 1.62874 | 1.01471
| 85 | 1.63312 | 1.06985
| 86 | 1.6512 | 1.10294
| 87 | 1.67406 | 1.05882
| 88 | 1.69198 | 1.14706
| 89 | 1.70064 | 1.29044
| 90 | 1.74134 | 1.35662
| 91 | 1.65929 | 1.43382
| 92 | 1.61825 | 1.47794
| 93 | 1.55465 | 1.46691
| 94 | 1.49104 | 1.45588
| 95 | 1.47303 | 1.40074
| 96 | 1.76721 | 1.81985
| 97 | 1.53112 | 1.73162
| 98 | 1.35338 | 1.88603
| 99 | 1.08078 | 1.84191
| 100 | 0.879947 | 2.11765
| 101 | 0.929078 | 2.40441
| 102 | 1.29843 | 2.01838
| 103 | 1.5614 | 2.23897
| 104 | 1.37373 | 2.66912
BS 7910-2013(Full-scale pipeline fracture experiment, Konstantions) | 105 | 0.861561 | 1.22172
| 106 | 0.880707 | 1.20362
| 107 | 0.955817 | 1.34842
| 108 | 1 | 1.32127
| 109 | 1.21502 | 0.561086
| 110 | 1.14875 | 1.12217
| 111 | 1.13991 | 1.16742
| 112 | 1.2268 | 0.959276
| 113 | 1.02356 | 1.52036
| 114 | 1.04271 | 1.73756
| 115 | 1.07806 | 1.71946
| 116 | 1.18851 | 1.44796
| 117 | 1.19588 | 1.44796
| 118 | 1.29455 | 0.950226
| 119 | 1.31664 | 1.04072
| 120 | 1.30928 | 1.19457
| 121 | 1.31075 | 1.71946
| 122 | 1.22239 | 1.8009
| 123 | 1.34315 | 0.778281
| 124 | 1.3623 | 0.832579
| 125 | 1.34168 | 1.05882
| 126 | 1.37408 | 1.18552
| 127 | 1.40353 | 1.20362
| 128 | 1.4109 | 0.968326
| 129 | 1.39323 | 0.723982
| 130 | 1.41532 | 0.705882
| 131 | 1.40501 | 0.606335
| 132 | 1.48601 | 0.687783
| 133 | 1.49926 | 1.02262
| 134 | 1.48748 | 1.09502
| 135 | 1.51399 | 1.11312
| 136 | 1.37261 | 1.55656
| 137 | 1.39028 | 1.47511
| 138 | 1.46097 | 1.38462
| 139 | 1.50957 | 1.25792
| 140 | 1.5243 | 1.32127
| 141 | 1.57143 | 1.30317
| 142 | 1.59794 | 1.47511
| 143 | 1.79234 | 1.39367
| 144 | 1.76583 | 1.61086
| 145 | 1.74816 | 1.59276
| 146 | 2.0972 | 2.00905
| 147 | 2.03976 | 2.85973
| 148 | 2.13108 | 2.75113
| 149 | 2.2592 | 2.181
| 150 | 1.70398 | 1.90045
| 151 | 1.78792 | 2.0724
| 152 | 1.50074 | 1.77376
| 153 | 1.5405 | 1.73756
| 154 | 1.55081 | 1.64706
| 155 | 1.57143 | 1.71946
| 156 | 1.60677 | 1.64706
| 157 | 1.53314 | 2.181
| 158 | 1.55523 | 2.38914
| 159 | 1.66568 | 2.34389
| 160 | 1.6377 | 2.46154
| 161 | 1.6377 | 2.51584
| 162 | 1.6377 | 2.65158
| 163 | 1.71281 | 2.79638
| 164 | 1.757 | 2.96833
| 165 | 1.6215 | 3.01357
| 166 | 1.64359 | 3.04977
| 167 | 1.66863 | 3.22172
| 168 | 1.65096 | 3.28507
| 169 | 1.61267 | 3.46606
| 170 | 1.55817 | 3.11312
| 171 | 1.56554 | 2.94118
| 172 | 1.54492 | 2.90498
| 173 | 1.55228 | 2.81448
| 174 | 1.49485 | 2.54299
| 175 | 1.48454 | 2.49774
| 176 | 1.48012 | 2.53394
| 177 | 1.41532 | 2.57014
| 178 | 1.36082 | 2.58824
| 179 | 1.24006 | 2.56109
| 180 | 1.06038 | 2.23529
| 181 | 1.09426 | 2.46154
| 182 | 0.873343 | 2.55204
| 183 | 1.21797 | 2.83258
| 184 | 1.2813 | 2.82353
| 185 | 1.33726 | 2.76018
| 186 | 1.33579 | 2.83258
| 187 | 1.45655 | 2.77828
| 188 | 1.44919 | 2.85973
| 189 | 1.46834 | 2.83258
| 190 | 1.43446 | 2.91403
| 191 | 1.41384 | 2.95023
| 192 | 1.42268 | 3.10407
| 193 | 1.41237 | 3.17647
| 194 | 1.27541 | 2.99548
| 195 | 1.29455 | 2.98643
| 196 | 1.24006 | 3.17647
| 197 | 1.22975 | 3.23077
| 198 | 1.20913 | 3.32127
| 199 | 1.20029 | 3.37557
| 200 | 1.14875 | 3.39367
| 201 | 1.10604 | 3.23982
| 202 | 1.09426 | 3.21267
| 203 | 1.03976 | 3.43891
| 204 | 0.904271 | 3.45701
| 205 | 0.938144 | 3.59276
| 206 | 0.955817 | 3.73756
| 207 | 0.923417 | 3.8552
| 208 | 1.13255 | 3.64706
| 209 | 1.2268 | 3.71041
| 210 | 1.23711 | 3.59276
| 211 | 1.24595 | 3.33032
| 212 | 1.26068 | 3.45701
| 213 | 1.27835 | 3.39367
| 214 | 1.29161 | 3.26697
| 215 | 1.30928 | 3.33032
| 216 | 1.30928 | 3.42081
| 217 | 1.32548 | 3.39367
| 218 | 1.34168 | 3.60181
| 219 | 1.35493 | 3.42081
| 220 | 1.34462 | 3.14027
| 221 | 1.37408 | 3.17647
| 222 | 1.38586 | 3.17647
| 223 | 1.39764 | 3.32127
| 224 | 1.41237 | 3.35747
| 225 | 1.4271 | 3.39367
| 226 | 1.40943 | 3.52036
| 227 | 1.40795 | 3.57466
| 228 | 1.45508 | 3.37557
| 229 | 1.46097 | 3.23982
| 230 | 1.4595 | 3.14027
| 231 | 1.48012 | 3.10407
| 232 | 1.4595 | 2.96833
| 233 | 1.48895 | 3.00452
| 234 | 1.49337 | 2.88688
| 235 | 1.51694 | 2.92308
| 236 | 1.52283 | 2.79638
| 237 | 1.52283 | 3.01357
| 238 | 1.49632 | 3.20362
| 239 | 1.49779 | 3.51131
| 240 | 1.50368 | 3.66516
| 241 | 1.55081 | 3.77376
| 242 | 1.56996 | 3.80995
| 243 | 1.6215 | 3.76471
| 244 | 1.05596 | 4.181
| 245 | 1.10457 | 4.40724
| 246 | 1.23417 | 3.9457
| 247 | 1.24006 | 4.1267
| 248 | 1.2592 | 4.0543
| 249 | 1.2489 | 4.45249
| 250 | 1.38144 | 3.8552
| 251 | 1.42121 | 4.80543
| 252 | 1.48454 | 3.93665
| 253 | 1.52283 | 4.02715
| 254 | 1.50074 | 4.28054
| 255 | 1.50221 | 4.38914
| 256 | 1.57143 | 4.72398
| 257 | 1.72312 | 3.84615
| 258 | 2 | 4.40724
| 259 | 2.04124 | 4.94118
| 260 | 1.838 | 4.96833
| 261 | 1.45214 | 5.30317
| 262 | 1.49926 | 5.62896
| 263 | 1.51694 | 5.8009
| 264 | 1.49485 | 5.97285
| 265 | 1.54639 | 6.15385
| 266 | 1.67158 | 6.46154
| 267 | 1.00442 | 6.80543
| 268 | 1.07216 | 6.42534
BS 7910-2019(Full-scale pipeline fracture experiment, Konstantions) | 269 | 0.717231 | 1.20362
| 270 | 0.718704 | 1.17647
| 271 | 1.01178 | 0.552036
| 272 | 0.95729 | 1.11312
| 273 | 0.949926 | 1.14932
| 274 | 0.833579 | 1.29412
| 275 | 0.779087 | 1.33032
| 276 | 0.835052 | 1.50226
| 277 | 0.870398 | 1.72851
| 278 | 0.899853 | 1.71041
| 279 | 0.991163 | 1.43891
| 280 | 0.995582 | 1.43891
| 281 | 1.02209 | 0.950226
| 282 | 0.729013 | 2.1448
| 283 | 1.07953 | 0.950226
| 284 | 1.09573 | 1.02262
| 285 | 1.12224 | 1.04977
| 286 | 1.11929 | 0.778281
| 287 | 1.13549 | 0.832579
| 288 | 1.162 | 0.714932
| 289 | 1.17084 | 0.597285
| 290 | 1.17968 | 0.687783
| 291 | 1.23859 | 0.687783
| 292 | 1.17673 | 0.950226
| 293 | 1.17084 | 1.19457
| 294 | 1.09131 | 1.19457
| 295 | 1.14433 | 1.54751
| 296 | 1.15906 | 1.46606
| 297 | 1.09131 | 1.70136
| 298 | 1.01767 | 2.00905
| 299 | 0.885125 | 2.22624
| 300 | 0.911635 | 2.45249
| 301 | 1.03387 | 2.55204
| 302 | 1.21797 | 1.36652
| 303 | 1.23859 | 1.08597
| 304 | 1.2489 | 1.00452
| 305 | 1.26215 | 1.09502
| 306 | 1.2592 | 1.25792
| 307 | 1.27099 | 1.31222
| 308 | 1.30928 | 1.30317
| 309 | 1.33137 | 1.47511
| 310 | 1.33873 | 1.63801
| 311 | 1.29308 | 1.64706
| 312 | 1.28424 | 1.73756
| 313 | 1.25037 | 1.77376
| 314 | 1.30928 | 1.72851
| 315 | 1.27835 | 2.181
| 316 | 1.2975 | 2.38009
| 317 | 1.49337 | 1.37557
| 318 | 1.45655 | 1.58371
| 319 | 1.47128 | 1.60181
| 320 | 1.41973 | 1.8914
| 321 | 1.48895 | 2.0543
| 322 | 1.38881 | 2.33484
| 323 | 1.36524 | 2.45249
| 324 | 1.36524 | 2.50679
| 325 | 1.36377 | 2.63348
| 326 | 1.4271 | 2.77828
| 327 | 1.46392 | 2.95928
| 328 | 1.69956 | 2.84163
| 329 | 1.77614 | 2.74208
| 330 | 1.74963 | 2
| 331 | 1.88365 | 2.17195
| 332 | 1.18409 | 4.78733
| 333 | 1.04124 | 4.44344
| 334 | 1.31075 | 4.71493
| 335 | 1.53166 | 4.96833
| 336 | 1.70103 | 4.94118
| 337 | 1.66716 | 4.39819
| 338 | 1.2106 | 5.29412
| 339 | 1.2489 | 5.62896
| 340 | 1.26362 | 5.79186
| 341 | 1.24595 | 5.9638
| 342 | 1.28866 | 6.1629
| 343 | 1.39323 | 6.45249
| 344 | 0.837997 | 6.78733
| 345 | 0.893962 | 6.41629
| 346 | 1.43594 | 3.82805
| 347 | 1.13402 | 2.57014
| 348 | 1.17968 | 2.54299
| 349 | 1.2327 | 2.50679
| 350 | 1.23711 | 2.50679
| 351 | 1.24742 | 2.52489
| 352 | 1.21355 | 2.76018
| 353 | 1.20766 | 2.84163
| 354 | 1.22386 | 2.81448
| 355 | 1.243 | 2.86878
| 356 | 1.27099 | 2.78733
| 357 | 1.29308 | 2.78733
| 358 | 1.1944 | 2.89593
| 359 | 1.17968 | 2.92308
| 360 | 1.01473 | 2.81448
| 361 | 1.06775 | 2.81448
| 362 | 1.11487 | 2.80543
| 363 | 1.1134 | 2.74208
| 364 | 1.06333 | 2.98643
| 365 | 1.07953 | 2.97738
| 366 | 1.21797 | 2.95023
| 367 | 1.24006 | 2.99548
| 368 | 1.26804 | 3.01357
| 369 | 1.26362 | 2.90498
| 370 | 1.28719 | 2.89593
| 371 | 1.30486 | 2.92308
| 372 | 1.30044 | 3.09502
| 373 | 1.35052 | 2.99548
| 374 | 1.36966 | 3.03167
| 375 | 1.39175 | 3.21267
| 376 | 1.37555 | 3.27602
| 377 | 1.34315 | 3.44796
| 378 | 1.35199 | 3.75566
| 379 | 1.30781 | 3.8009
| 380 | 1.29161 | 3.75566
| 381 | 1.25331 | 3.65611
| 382 | 1.24742 | 3.49321
| 383 | 1.21208 | 3.35747
| 384 | 1.21649 | 3.22172
| 385 | 1.21502 | 3.13122
| 386 | 1.18409 | 3.08597
| 387 | 1.1782 | 3.15837
| 388 | 1.15464 | 3.15837
| 389 | 1.14433 | 3.16742
| 390 | 1.11929 | 3.13122
| 391 | 1.16495 | 3.30317
| 392 | 1.17673 | 3.34842
| 393 | 1.18999 | 3.38462
| 394 | 1.17526 | 3.50226
| 395 | 1.17378 | 3.55656
| 396 | 1.24006 | 3.91855
| 397 | 1.26951 | 4.0181
| 398 | 1.25037 | 4.26244
| 399 | 1.25184 | 4.38009
| 400 | 1.03387 | 3.14932
| 401 | 1.02504 | 3.21267
| 402 | 1.00884 | 3.30317
| 403 | 1 | 3.35747
| 404 | 0.955817 | 3.37557
| 405 | 0.913108 | 3.19457
| 406 | 0.923417 | 3.23077
| 407 | 0.865979 | 3.42081
| 408 | 0.944035 | 3.61991
| 409 | 1.02356 | 3.68326
| 410 | 1.02946 | 3.57466
| 411 | 1.05007 | 3.44796
| 412 | 1.03829 | 3.32127
| 413 | 1.0648 | 3.38462
| 414 | 1.07658 | 3.23982
| 415 | 1.09131 | 3.41176
| 416 | 1.08984 | 3.32127
| 417 | 1.10309 | 3.37557
| 418 | 1.11782 | 3.58371
| 419 | 1.1296 | 3.40271
| 420 | 1.15022 | 3.8371
| 421 | 1.02798 | 3.9276
| 422 | 1.05007 | 4.02715
| 423 | 1.03535 | 4.1086
| 424 | 0.921944 | 4.38914
| 425 | 0.880707 | 4.1629
| 426 | 0.768778 | 3.8371
| 427 | 0.795287 | 3.71946
| 428 | 0.78056 | 3.57466
| 429 | 0.752577 | 3.43891
| 430 | 1.2327 | 3.08597
| 431 | 1.24742 | 3.18552
BS 7910-2019(Full-scale pipeline fracture experiment, Pisarski) | 432 | 0.802899 | 1.42574
| 433 | 0.95942 | 0.80198
| 434 | 0.968116 | 0.690594
| 435 | 1.0058 | 0.757426
| 436 | 1.03768 | 0.727723
| 437 | 1.02029 | 0.928218
| 438 | 1.07536 | 0.876238
| 439 | 0.944928 | 1.72277
| 440 | 1.11304 | 0.683168
| 441 | 1.12754 | 0.742574
| 442 | 1.22029 | 0.34901
| 443 | 1.22899 | 0.668317
| 444 | 1.23478 | 0.705446
| 445 | 1.15652 | 0.898515
| 446 | 1.15362 | 1.0099
| 447 | 1.14783 | 1.30693
| 448 | 1.12464 | 1.84158
| 449 | 1.18841 | 1.18812
| 450 | 1.22319 | 1.18812
| 451 | 1.23188 | 1.14356
| 452 | 1.29275 | 1.32921
| 453 | 1.35072 | 1.2401
| 454 | 1.31014 | 1.0396
| 455 | 1.32464 | 0.883663
| 456 | 1.37391 | 0.623762
| 457 | 1.4087 | 0.631188
| 458 | 1.42899 | 0.690594
| 459 | 1.44928 | 0.943069
| 460 | 1.45507 | 1.04703
| 461 | 1.44348 | 1.32178
| 462 | 1.44348 | 1.35149
| 463 | 1.44638 | 1.40347
| 464 | 1.38551 | 1.69307
| 465 | 1.52174 | 1.53713
| 466 | 1.53913 | 1.83416
| 467 | 1.62319 | 1.86386
| 468 | 1.25797 | 2.59158
| 469 | 1.87826 | 0.816832

## SENT_TrainingData
No. | a0/w | B | Y/T | Lr | Kr
1 | 0.2489748 | 17.09 | 0.8835616 | 0.9724084 | 0.9551851
2 | 0.2489748 | 17.09 | 0.8835616 | 1.177848 | 0.6726904
3 | 0.2489748 | 17.09 | 0.8835616 | 1.22218 | 0.5601378
4 | 0.2489748 | 17.09 | 0.8835616 | 1.248594 | 0.4350072
5 | 0.2489748 | 17.09 | 0.8835616 | 1.265477 | 0.4025938
6 | 0.2489748 | 17.09 | 0.8835616 | 1.280192 | 0.3832278
7 | 0.2489748 | 17.09 | 0.8835616 | 1.290199 | 0.363319
8 | 0.2489748 | 17.09 | 0.8835616 | 1.292411 | 0.3388453
9 | 0.2489748 | 17.09 | 0.8835616 | 1.28847 | 0.32742
10 | 0.2489748 | 17.09 | 0.8835616 | 1.294371 | 0.3189901
11 | 0.2489748 | 17.09 | 0.8835616 | 0.7545302 | 0.9979871
12 | 0.2489748 | 17.09 | 0.8835616 | 0.982674 | 0.9071442
13 | 0.2489748 | 17.09 | 0.8835616 | 1.084238 | 0.8111372
14 | 0.2489748 | 17.09 | 0.8835616 | 1.147513 | 0.740314
15 | 0.2489748 | 17.09 | 0.8835616 | 1.18337 | 0.6807928
16 | 0.2489748 | 17.09 | 0.8835616 | 1.215078 | 0.6331194
17 | 0.2489748 | 17.09 | 0.8835616 | 1.236556 | 0.5949399
18 | 0.2489748 | 17.09 | 0.8835616 | 1.256638 | 0.559752
19 | 0.2489748 | 17.09 | 0.8835616 | 1.266824 | 0.5330773
20 | 0.2489748 | 17.09 | 0.8835616 | 1.277829 | 0.5108248
21 | 0.2489748 | 17.09 | 0.8835616 | 1.289717 | 0.4867126
22 | 0.2489748 | 17.09 | 0.8835616 | 1.292266 | 0.4660981
23 | 0.2489748 | 17.09 | 0.8835616 | 1.306989 | 0.4482682
24 | 0.2489748 | 17.09 | 0.8835616 | 1.305879 | 0.4364287
25 | 0.2489748 | 17.09 | 0.8835616 | 1.311255 | 0.4225857
26 | 0.2489748 | 17.09 | 0.8835616 | 1.314833 | 0.4116462
27 | 0.2489748 | 17.09 | 0.8835616 | 1.316848 | 0.400901
28 | 0.2489748 | 17.09 | 0.8835616 | 1.320727 | 0.3907541
29 | 0.2489748 | 17.09 | 0.8835616 | 1.32707 | 0.384375
30 | 0.2489748 | 17.09 | 0.8835616 | 1.330695 | 0.3784381
31 | 0.2489748 | 17.09 | 0.8835616 | 1.334223 | 0.369243
32 | 0.2489748 | 17.09 | 0.8835616 | 1.335402 | 0.3637662
33 | 0.2489748 | 17.09 | 0.8835616 | 1.333572 | 0.3566568
34 | 0.2489748 | 17.09 | 0.8835616 | 1.337952 | 0.3515382
35 | 0.2489748 | 17.09 | 0.8835616 | 1.337805 | 0.3445755
36 | 0.2489748 | 17.09 | 0.8835616 | 1.337443 | 0.3409791
37 | 0.2489748 | 17.09 | 0.8835616 | 1.338698 | 0.3347722
38 | 0.2489748 | 17.09 | 0.8835616 | 1.339865 | 0.3289786
39 | 0.2489748 | 17.09 | 0.8835616 | 0.9683326 | 0.8430868
40 | 0.2489748 | 17.09 | 0.8835616 | 1.166836 | 0.6529413
41 | 0.2489748 | 17.09 | 0.8835616 | 1.249349 | 0.5547603
42 | 0.2489748 | 17.09 | 0.8835616 | 1.292457 | 0.4557736
43 | 0.2489748 | 17.09 | 0.8835616 | 1.328129 | 0.4186539
44 | 0.2489748 | 17.09 | 0.8835616 | 1.334704 | 0.374891
45 | 0.2489748 | 17.09 | 0.8835616 | 1.346583 | 0.3500939
46 | 0.2489748 | 17.09 | 0.8835616 | 1.35294 | 0.3262368
47 | 0.2489748 | 17.09 | 0.8835616 | 1.359507 | 0.3074781
48 | 0.2489748 | 17.09 | 0.8835616 | 1.358033 | 0.2957747
49 | 0.2489748 | 17.09 | 0.8835616 | 1.361489 | 0.2833333
50 | 0.2489748 | 17.09 | 0.8835616 | 1.362747 | 0.27115
51 | 0.2489748 | 17.09 | 0.8835616 | 1.36291 | 0.2623873
52 | 0.2489748 | 17.09 | 0.8835616 | 0.9690452 | 0.7994106
53 | 0.2489748 | 17.09 | 0.8835616 | 1.149972 | 0.6340843
54 | 0.2489748 | 17.09 | 0.8835616 | 1.229375 | 0.5354515
55 | 0.2489748 | 17.09 | 0.8835616 | 1.272148 | 0.4572534
56 | 0.2489748 | 17.09 | 0.8835616 | 1.299212 | 0.4090994
57 | 0.2489748 | 17.09 | 0.8835616 | 1.316358 | 0.368054
58 | 0.2489748 | 17.09 | 0.8835616 | 1.328336 | 0.3404593
59 | 0.2489748 | 17.09 | 0.8835616 | 1.329249 | 0.3181504
60 | 0.2489748 | 17.09 | 0.8835616 | 1.339651 | 0.3016587
61 | 0.2489748 | 17.09 | 0.8835616 | 1.343054 | 0.298754
62 | 0.2489748 | 17.09 | 0.8835616 | 1.348437 | 0.286143
63 | 0.2489748 | 17.09 | 0.8835616 | 0.9706794 | 0.9809163
64 | 0.2489748 | 17.09 | 0.8835616 | 1.162751 | 0.6598764
65 | 0.2489748 | 17.09 | 0.8835616 | 1.201259 | 0.5014197
66 | 0.2489748 | 17.09 | 0.8835616 | 1.222803 | 0.4349199
67 | 0.2489748 | 17.09 | 0.8835616 | 1.231536 | 0.4063777
68 | 0.2489748 | 17.09 | 0.8835616 | 0.9722632 | 0.8676866
69 | 0.2489748 | 17.09 | 0.8835616 | 1.144183 | 0.6574802
70 | 0.2489748 | 17.09 | 0.8835616 | 1.187966 | 0.5504498
71 | 0.2489748 | 17.09 | 0.8835616 | 1.206826 | 0.4864049
72 | 0.2489748 | 17.09 | 0.8835616 | 1.219283 | 0.4394705
73 | 0.2489748 | 17.09 | 0.8835616 | 1.230517 | 0.3992452
74 | 0.2489748 | 17.09 | 0.8835616 | 1.231778 | 0.3667326
75 | 0.2489748 | 17.09 | 0.8835616 | 1.236698 | 0.3438336
76 | 0.2489748 | 17.09 | 0.8835616 | 1.243373 | 0.3236703
77 | 0.2489748 | 17.09 | 0.8835616 | 0.9703511 | 0.8114699
78 | 0.2489748 | 17.09 | 0.8835616 | 1.128389 | 0.6388518
79 | 0.2489748 | 17.09 | 0.8835616 | 1.168196 | 0.5469873
80 | 0.2489748 | 17.09 | 0.8835616 | 1.194207 | 0.4779725
81 | 0.2489748 | 17.09 | 0.8835616 | 1.211119 | 0.4280969
82 | 0.2489748 | 17.09 | 0.8835616 | 1.22672 | 0.3883039
83 | 0.2489748 | 17.09 | 0.8835616 | 1.227211 | 0.3676463
84 | 0.2489748 | 17.09 | 0.8835616 | 1.227653 | 0.3439847
85 | 0.2489748 | 17.09 | 0.8835616 | 1.229587 | 0.3326174
86 | 0.2489748 | 17.09 | 0.8835616 | 1.233458 | 0.3228029
87 | 0.3485647 | 17.09 | 0.8835616 | 0.9757458 | 0.715
88 | 0.3485647 | 17.09 | 0.8835616 | 1.096376 | 0.6208463
89 | 0.3485647 | 17.09 | 0.8835616 | 1.17314 | 0.5514499
90 | 0.3485647 | 17.09 | 0.8835616 | 1.216591 | 0.5000893
91 | 0.3485647 | 17.09 | 0.8835616 | 1.249165 | 0.456571
92 | 0.3485647 | 17.09 | 0.8835616 | 1.273417 | 0.4253381
93 | 0.3485647 | 17.09 | 0.8835616 | 1.28461 | 0.4067138
94 | 0.3485647 | 17.09 | 0.8835616 | 1.290503 | 0.4032516
95 | 0.3485647 | 17.09 | 0.8835616 | 1.296572 | 0.3858769
96 | 0.3485647 | 17.09 | 0.8835616 | 1.305551 | 0.3718823
97 | 0.3485647 | 17.09 | 0.8835616 | 0.9681415 | 0.8096692
98 | 0.3485647 | 17.09 | 0.8835616 | 1.083799 | 0.6877927
99 | 0.3485647 | 17.09 | 0.8835616 | 1.152024 | 0.6084139
100 | 0.3485647 | 17.09 | 0.8835616 | 1.200886 | 0.55222
101 | 0.3485647 | 17.09 | 0.8835616 | 1.230793 | 0.5053432
102 | 0.3485647 | 17.09 | 0.8835616 | 1.254441 | 0.4428028
103 | 0.3485647 | 17.09 | 0.8835616 | 1.27468 | 0.4102134
104 | 0.3485647 | 17.09 | 0.8835616 | 1.287263 | 0.3844416
105 | 0.3485647 | 17.09 | 0.8835616 | 1.298805 | 0.3652354
106 | 0.3485647 | 17.09 | 0.8835616 | 1.298282 | 0.3469933
107 | 0.3485647 | 17.09 | 0.8835616 | 1.301963 | 0.330464
108 | 0.3485647 | 17.09 | 0.8835616 | 1.309828 | 0.3203231
109 | 0.3485647 | 17.09 | 0.8835616 | 0.9748762 | 0.744284
110 | 0.3485647 | 17.09 | 0.8835616 | 1.000418 | 0.6794152
111 | 0.3485647 | 17.09 | 0.8835616 | 1.018052 | 0.632635
112 | 0.3485647 | 17.09 | 0.8835616 | 1.033602 | 0.5954775
113 | 0.3485647 | 17.09 | 0.8835616 | 1.047669 | 0.5634418
114 | 0.3485647 | 17.09 | 0.8835616 | 1.126333 | 0.698491
115 | 0.3485647 | 17.09 | 0.8835616 | 1.194388 | 0.6098588
116 | 0.3485647 | 17.09 | 0.8835616 | 1.231232 | 0.5475996
117 | 0.3485647 | 17.09 | 0.8835616 | 1.252372 | 0.5046474
118 | 0.3485647 | 17.09 | 0.8835616 | 1.268086 | 0.4656988
119 | 0.3485647 | 17.09 | 0.8835616 | 1.266232 | 0.4374786
120 | 0.3485647 | 17.09 | 0.8835616 | 1.26928 | 0.4156511
121 | 0.3485647 | 17.09 | 0.8835616 | 0.9744967 | 0.8977956
122 | 0.3485647 | 17.09 | 0.8835616 | 1.105508 | 0.7496475
123 | 0.3485647 | 17.09 | 0.8835616 | 1.165319 | 0.6485586
124 | 0.3485647 | 17.09 | 0.8835616 | 1.204674 | 0.5796075
125 | 0.3485647 | 17.09 | 0.8835616 | 1.230228 | 0.5333984
126 | 0.3485647 | 17.09 | 0.8835616 | 1.240704 | 0.4969044
127 | 0.3485647 | 17.09 | 0.8835616 | 1.248771 | 0.4641465
128 | 0.3485647 | 17.09 | 0.8835616 | 1.247445 | 0.449202
129 | 0.3485647 | 17.09 | 0.8835616 | 1.249317 | 0.4318665
130 | 0.3485647 | 17.09 | 0.8835616 | 0.7534797 | 0.9480471
131 | 0.3485647 | 17.09 | 0.8835616 | 0.8885536 | 0.8690293
132 | 0.3485647 | 17.09 | 0.8835616 | 0.9775142 | 0.7972558
133 | 0.3485647 | 17.09 | 0.8835616 | 1.03961 | 0.7398301
134 | 0.3485647 | 17.09 | 0.8835616 | 1.084317 | 0.6884378
135 | 0.3485647 | 17.09 | 0.8835616 | 1.113583 | 0.6452085
136 | 0.3485647 | 17.09 | 0.8835616 | 1.140808 | 0.6145791
137 | 0.3485647 | 17.09 | 0.8835616 | 1.156891 | 0.5809477
138 | 0.3485647 | 17.09 | 0.8835616 | 1.172537 | 0.5589926
139 | 0.3485647 | 17.09 | 0.8835616 | 1.183034 | 0.5321589
140 | 0.3485647 | 17.09 | 0.8835616 | 1.192457 | 0.5101286
141 | 0.3485647 | 17.09 | 0.8835616 | 1.197456 | 0.492658
142 | 0.3485647 | 17.09 | 0.8835616 | 1.201786 | 0.480259
143 | 0.3485647 | 17.09 | 0.8835616 | 1.207561 | 0.4697095
144 | 0.3485647 | 17.09 | 0.8835616 | 1.206417 | 0.4548261
145 | 0.3485647 | 17.09 | 0.8835616 | 1.202011 | 0.4432165
146 | 0.3485647 | 17.09 | 0.8835616 | 1.213782 | 0.4389225
147 | 0.4979496 | 17.09 | 0.8835616 | 0.961685 | 0.7137753
148 | 0.4979496 | 17.09 | 0.8835616 | 1.046885 | 0.6531005
149 | 0.4979496 | 17.09 | 0.8835616 | 1.121314 | 0.6107472
150 | 0.4979496 | 17.09 | 0.8835616 | 1.169293 | 0.5701147
151 | 0.4979496 | 17.09 | 0.8835616 | 1.205323 | 0.5492208
152 | 0.4979496 | 17.09 | 0.8835616 | 1.239107 | 0.5203124
153 | 0.4979496 | 17.09 | 0.8835616 | 1.263316 | 0.4958156
154 | 0.4979496 | 17.09 | 0.8835616 | 1.269355 | 0.4745942
155 | 0.4979496 | 17.09 | 0.8835616 | 1.285266 | 0.4535007
156 | 0.4979496 | 17.09 | 0.8835616 | 1.287594 | 0.4287024
157 | 0.4979496 | 17.09 | 0.8835616 | 1.293829 | 0.4155686
158 | 0.4979496 | 17.09 | 0.8835616 | 0.9574571 | 0.7591614
159 | 0.4979496 | 17.09 | 0.8835616 | 1.065652 | 0.6998424
160 | 0.4979496 | 17.09 | 0.8835616 | 1.153731 | 0.6579938
161 | 0.4979496 | 17.09 | 0.8835616 | 1.195566 | 0.6110353
162 | 0.4979496 | 17.09 | 0.8835616 | 1.244567 | 0.5769614
163 | 0.4979496 | 17.09 | 0.8835616 | 1.272716 | 0.5465306
164 | 0.4979496 | 17.09 | 0.8835616 | 1.286704 | 0.5181524
165 | 0.4979496 | 17.09 | 0.8835616 | 1.302877 | 0.4977149
166 | 0.4979496 | 17.09 | 0.8835616 | 1.309364 | 0.4766182
167 | 0.4979496 | 17.09 | 0.8835616 | 1.321089 | 0.4617194
168 | 0.4979496 | 17.09 | 0.8835616 | 0.9595411 | 0.8464011
169 | 0.4979496 | 17.09 | 0.8835616 | 1.073764 | 0.8066552
170 | 0.4979496 | 17.09 | 0.8835616 | 1.159458 | 0.7529245
171 | 0.4979496 | 17.09 | 0.8835616 | 1.229449 | 0.7005502
172 | 0.4979496 | 17.09 | 0.8835616 | 1.278142 | 0.656853
173 | 0.4979496 | 17.09 | 0.8835616 | 1.315708 | 0.6162199
174 | 0.4979496 | 17.09 | 0.8835616 | 1.344438 | 0.5778155
175 | 0.4979496 | 17.09 | 0.8835616 | 1.35734 | 0.5420724
176 | 0.4979496 | 17.09 | 0.8835616 | 1.378373 | 0.514364
177 | 0.4979496 | 17.09 | 0.8835616 | 1.384645 | 0.4941531
178 | 0.4979496 | 17.09 | 0.8835616 | 0.9620363 | 0.7945156
179 | 0.4979496 | 17.09 | 0.8835616 | 1.049247 | 0.7327568
180 | 0.4979496 | 17.09 | 0.8835616 | 1.119559 | 0.6804435
181 | 0.4979496 | 17.09 | 0.8835616 | 1.176783 | 0.6412954
182 | 0.4979496 | 17.09 | 0.8835616 | 1.212018 | 0.6045436
183 | 0.4979496 | 17.09 | 0.8835616 | 1.244955 | 0.5731963
184 | 0.4979496 | 17.09 | 0.8835616 | 1.262481 | 0.5443715
185 | 0.4979496 | 17.09 | 0.8835616 | 1.281134 | 0.521054
186 | 0.4979496 | 17.09 | 0.8835616 | 1.288072 | 0.4987798
187 | 0.4979496 | 17.09 | 0.8835616 | 1.289604 | 0.4798104
188 | 0.4979496 | 17.09 | 0.8835616 | 1.296674 | 0.4669029
189 | 0.4979496 | 17.09 | 0.8835616 | 0.9653046 | 0.7364318
190 | 0.4979496 | 17.09 | 0.8835616 | 1.043514 | 0.665317
191 | 0.4979496 | 17.09 | 0.8835616 | 1.107957 | 0.6151156
192 | 0.4979496 | 17.09 | 0.8835616 | 1.159876 | 0.5755234
193 | 0.4979496 | 17.09 | 0.8835616 | 1.205375 | 0.5426547
194 | 0.4979496 | 17.09 | 0.8835616 | 1.234636 | 0.5144864
195 | 0.4979496 | 17.09 | 0.8835616 | 1.262009 | 0.4934384
196 | 0.4979496 | 17.09 | 0.8835616 | 1.277302 | 0.4692526
197 | 0.4979496 | 17.09 | 0.8835616 | 1.282871 | 0.447881
198 | 0.4979496 | 17.09 | 0.8835616 | 1.295215 | 0.4349061
199 | 0.4979496 | 17.09 | 0.8835616 | 1.296922 | 0.4231673
200 | 0.4979496 | 17.09 | 0.8835616 | 1.163133 | 0.6193084
201 | 0.4979496 | 17.09 | 0.8835616 | 1.20452 | 0.5777407
202 | 0.4979496 | 17.09 | 0.8835616 | 1.233115 | 0.5530577
203 | 0.4979496 | 17.09 | 0.8835616 | 1.2568 | 0.5228662
204 | 0.4979496 | 17.09 | 0.8835616 | 1.274938 | 0.5026973
205 | 0.4979496 | 17.09 | 0.8835616 | 1.28501 | 0.4860562
206 | 0.4979496 | 17.09 | 0.8835616 | 1.29543 | 0.4719486
207 | 0.4979496 | 17.09 | 0.8835616 | 1.302627 | 0.4610642
208 | 0.4979496 | 17.09 | 0.8835616 | 0.7457458 | 0.863497
209 | 0.4979496 | 17.09 | 0.8835616 | 0.8177864 | 0.8239858
210 | 0.4979496 | 17.09 | 0.8835616 | 0.8761024 | 0.7908621
211 | 0.4979496 | 17.09 | 0.8835616 | 0.9258245 | 0.7627818
212 | 0.4979496 | 17.09 | 0.8835616 | 0.9648147 | 0.731579
213 | 0.4979496 | 17.09 | 0.8835616 | 1.002145 | 0.7024988
214 | 0.4979496 | 17.09 | 0.8835616 | 1.034784 | 0.6790782
215 | 0.4979496 | 17.09 | 0.8835616 | 1.070295 | 0.6643878
216 | 0.4979496 | 17.09 | 0.8835616 | 1.091515 | 0.6408532
217 | 0.4979496 | 17.09 | 0.8835616 | 1.108531 | 0.6211776
218 | 0.4979496 | 17.09 | 0.8835616 | 1.1335 | 0.6085162
219 | 0.4979496 | 17.09 | 0.8835616 | 1.151051 | 0.5936123
220 | 0.4979496 | 17.09 | 0.8835616 | 1.163604 | 0.5802559
221 | 0.4979496 | 17.09 | 0.8835616 | 1.167052 | 0.5633471
222 | 0.4979496 | 17.09 | 0.8835616 | 1.174162 | 0.5532412
223 | 0.4979496 | 17.09 | 0.8835616 | 1.185648 | 0.5429978
224 | 0.4979496 | 17.09 | 0.8835616 | 1.191097 | 0.5330402
225 | 0.4979496 | 17.09 | 0.8835616 | 1.189209 | 0.5215255
226 | 0.4979496 | 17.09 | 0.8835616 | 1.180094 | 0.5086298
227 | 0.4979496 | 17.09 | 0.8835616 | 1.191604 | 0.5041862
228 | 0.4979496 | 17.09 | 0.8835616 | 0.7552085 | 0.8828105
229 | 0.4979496 | 17.09 | 0.8835616 | 0.8093954 | 0.8394697
230 | 0.4979496 | 17.09 | 0.8835616 | 0.8561321 | 0.8030765
231 | 0.4979496 | 17.09 | 0.8835616 | 0.8923882 | 0.766189
232 | 0.4979496 | 17.09 | 0.8835616 | 0.9258211 | 0.7347734
233 | 0.4979496 | 17.09 | 0.8835616 | 0.9627871 | 0.7105243
234 | 0.4979496 | 17.09 | 0.8835616 | 0.9821293 | 0.6821234
235 | 0.4979496 | 17.09 | 0.8835616 | 1.018603 | 0.6674231
236 | 0.4979496 | 17.09 | 0.8835616 | 1.043385 | 0.6495813
237 | 0.4979496 | 17.09 | 0.8835616 | 1.053671 | 0.6256081
238 | 0.4979496 | 17.09 | 0.8835616 | 1.086449 | 0.6186691
239 | 0.4979496 | 17.09 | 0.8835616 | 1.096468 | 0.5982044
240 | 0.4979496 | 17.09 | 0.8835616 | 1.113792 | 0.5840739
241 | 0.4979496 | 17.09 | 0.8835616 | 1.122091 | 0.5695744
242 | 0.4979496 | 17.09 | 0.8835616 | 1.129673 | 0.5574883
243 | 0.4979496 | 17.09 | 0.8835616 | 1.141228 | 0.5477722
244 | 0.4979496 | 17.09 | 0.8835616 | 1.142584 | 0.5358023
245 | 0.4979496 | 17.09 | 0.8835616 | 1.146499 | 0.5269988
246 | 0.4979496 | 17.09 | 0.8835616 | 1.151588 | 0.5183958
247 | 0.4941176 | 17 | 0.8835616 | 0.9492178 | 1.027508
248 | 0.4941176 | 17 | 0.8835616 | 1.069678 | 0.9182086
249 | 0.4941176 | 17 | 0.8835616 | 1.115435 | 0.8217581
250 | 0.4941176 | 17 | 0.8835616 | 1.158156 | 0.7603398
251 | 0.4941176 | 17 | 0.8835616 | 1.186492 | 0.7016176
252 | 0.4941176 | 17 | 0.8835616 | 1.21529 | 0.6667443
253 | 0.4941176 | 17 | 0.8835616 | 1.233763 | 0.6293627
254 | 0.4941176 | 17 | 0.8835616 | 1.24653 | 0.6005615
255 | 0.4941176 | 17 | 0.8835616 | 1.258282 | 0.578694
256 | 0.4941176 | 17 | 0.8835616 | 1.266816 | 0.5594206
257 | 0.4941176 | 17 | 0.8835616 | 1.268547 | 0.5539179
258 | 0.4941176 | 17 | 0.8835616 | 1.268592 | 0.5294121
259 | 0.4941176 | 17 | 0.8835616 | 0.6524214 | 0.9636829
260 | 0.4941176 | 17 | 0.8835616 | 0.8068253 | 0.885073
261 | 0.4941176 | 17 | 0.8835616 | 0.9132375 | 0.8259181
262 | 0.4941176 | 17 | 0.8835616 | 0.984163 | 0.7827171
263 | 0.4941176 | 17 | 0.8835616 | 1.039708 | 0.741666
264 | 0.4941176 | 17 | 0.8835616 | 1.087185 | 0.7003327
265 | 0.4941176 | 17 | 0.8835616 | 1.12877 | 0.6685644
266 | 0.4941176 | 17 | 0.8835616 | 1.162544 | 0.6314795
267 | 0.4941176 | 17 | 0.8835616 | 1.189044 | 0.6027461
268 | 0.4941176 | 17 | 0.8835616 | 1.20131 | 0.5758407
269 | 0.4941176 | 17 | 0.8835616 | 1.216385 | 0.5555728
270 | 0.4941176 | 17 | 0.8835616 | 1.224209 | 0.544017
271 | 0.4941176 | 17 | 0.8835616 | 1.223088 | 0.5290514
272 | 0.4941176 | 17 | 0.8835616 | 1.226564 | 0.5131957
273 | 0.4941176 | 17 | 0.8835616 | 0.6517562 | 0.9759299
274 | 0.4941176 | 17 | 0.8835616 | 0.8408519 | 0.907221
275 | 0.4941176 | 17 | 0.8835616 | 0.9490163 | 0.8306621
276 | 0.4941176 | 17 | 0.8835616 | 1.019651 | 0.7569712
277 | 0.4941176 | 17 | 0.8835616 | 1.075488 | 0.7074164
278 | 0.4941176 | 17 | 0.8835616 | 1.116315 | 0.6661735
279 | 0.4941176 | 17 | 0.8835616 | 1.15354 | 0.6340051
280 | 0.4941176 | 17 | 0.8835616 | 1.187022 | 0.6043525
281 | 0.4941176 | 17 | 0.8835616 | 1.214272 | 0.5756245
282 | 0.4941176 | 17 | 0.8835616 | 1.23866 | 0.5558147
283 | 0.4941176 | 17 | 0.8835616 | 1.253909 | 0.5398645
284 | 0.4941176 | 17 | 0.8835616 | 1.266816 | 0.5256339
285 | 0.4941176 | 17 | 0.8835616 | 1.278563 | 0.5099185
286 | 0.4941176 | 17 | 0.8835616 | 1.286183 | 0.501719
287 | 0.4941176 | 17 | 0.8835616 | 1.291391 | 0.4877143
288 | 0.4941176 | 17 | 0.8835616 | 1.294866 | 0.4853568
289 | 0.4941176 | 17 | 0.8835616 | 0.8642963 | 0.8205132
290 | 0.4941176 | 17 | 0.8835616 | 0.9254935 | 0.7690618
291 | 0.4941176 | 17 | 0.8835616 | 0.98232 | 0.7276406
292 | 0.4941176 | 17 | 0.8835616 | 1.021764 | 0.6895568
293 | 0.4941176 | 17 | 0.8835616 | 1.058729 | 0.6555266
294 | 0.4941176 | 17 | 0.8835616 | 1.086971 | 0.6276854
295 | 0.4941176 | 17 | 0.8835616 | 1.114482 | 0.6027411
296 | 0.4941176 | 17 | 0.8835616 | 1.131302 | 0.582012
297 | 0.4941176 | 17 | 0.8835616 | 1.145436 | 0.5626911
298 | 0.4941176 | 17 | 0.8835616 | 1.155963 | 0.5488043
299 | 0.4941176 | 17 | 0.8835616 | 1.155843 | 0.5311819
300 | 0.4941176 | 17 | 0.8835616 | 1.160979 | 0.5185672
301 | 0.4941176 | 17 | 0.8835616 | 1.165216 | 0.5073919
302 | 0.4941176 | 17 | 0.8835616 | 1.166965 | 0.4974312
303 | 0.4941176 | 17 | 0.8835616 | 0.7738831 | 0.9189537
304 | 0.4941176 | 17 | 0.8835616 | 0.8647361 | 0.8549669
305 | 0.4941176 | 17 | 0.8835616 | 0.9362074 | 0.8029786
306 | 0.4941176 | 17 | 0.8835616 | 0.993856 | 0.761409
307 | 0.4941176 | 17 | 0.8835616 | 1.035227 | 0.7199912
308 | 0.4941176 | 17 | 0.8835616 | 1.072141 | 0.6877548
309 | 0.4941176 | 17 | 0.8835616 | 1.098745 | 0.6595969
310 | 0.4941176 | 17 | 0.8835616 | 1.118891 | 0.633479
311 | 0.4941176 | 17 | 0.8835616 | 1.132261 | 0.6117707
312 | 0.4941176 | 17 | 0.8835616 | 1.138714 | 0.5900516
313 | 0.4941176 | 17 | 0.8835616 | 1.141776 | 0.5731973
314 | 0.4941176 | 17 | 0.8835616 | 1.147351 | 0.5584519
315 | 0.4941176 | 17 | 0.8835616 | 0.7728683 | 0.8666827
316 | 0.4941176 | 17 | 0.8835616 | 0.8657608 | 0.8040206
317 | 0.4941176 | 17 | 0.8835616 | 0.9329091 | 0.7591455
318 | 0.4941176 | 17 | 0.8835616 | 0.9873923 | 0.7159041
319 | 0.4941176 | 17 | 0.8835616 | 1.032368 | 0.6812316
320 | 0.4941176 | 17 | 0.8835616 | 1.065129 | 0.6488424
321 | 0.4941176 | 17 | 0.8835616 | 1.094523 | 0.6209197
322 | 0.4941176 | 17 | 0.8835616 | 1.114181 | 0.5985933
323 | 0.4941176 | 17 | 0.8835616 | 1.134056 | 0.577654
324 | 0.4941176 | 17 | 0.8835616 | 1.140187 | 0.5601313
325 | 0.4941176 | 17 | 0.8835616 | 1.148807 | 0.5465834
326 | 0.4941176 | 17 | 0.8835616 | 1.153003 | 0.5286341
327 | 0.4941176 | 17 | 0.8835616 | 1.158314 | 0.5160393
328 | 0.44375 | 10 | 0.6122449 | 0.7057975 | 0.8189699
329 | 0.44375 | 10 | 0.6122449 | 0.8639706 | 0.6622052
330 | 0.44375 | 10 | 0.6122449 | 0.9885465 | 0.5896195
331 | 0.44375 | 10 | 0.6122449 | 1.09092 | 0.5361236
332 | 0.44375 | 10 | 0.6122449 | 1.177799 | 0.4916207
333 | 0.44375 | 10 | 0.6122449 | 1.253653 | 0.4664535
334 | 0.44375 | 10 | 0.6122449 | 1.312517 | 0.4461161
335 | 0.44375 | 10 | 0.6122449 | 1.368255 | 0.432846
336 | 0.44375 | 10 | 0.6122449 | 1.407509 | 0.4171511
337 | 0.44375 | 10 | 0.6122449 | 1.443703 | 0.4021141
338 | 0.44375 | 10 | 0.6122449 | 1.45859375 | 0.3817425
339 | 0.44375 | 10 | 0.6122449 | 1.476737 | 0.3668834
340 | 0.44375 | 10 | 0.6122449 | 1.504497 | 0.354946
341 | 0.44375 | 10 | 0.6122449 | 1.517518 | 0.3425571
342 | 0.44375 | 10 | 0.6122449 | 1.538552 | 0.3324847
343 | 0.44375 | 10 | 0.6122449 | 1.549725 | 0.3228988
344 | 0.44375 | 10 | 0.6122449 | 1.566182 | 0.3157186
345 | 0.44375 | 10 | 0.6122449 | 1.570241 | 0.3071835
346 | 0.44375 | 10 | 0.6122449 | 1.570517 | 0.2997597
347 | 0.44375 | 10 | 0.6122449 | 1.573913 | 0.2940321
348 | 0.44375 | 10 | 0.6122449 | 0.7035373 | 0.7486338
349 | 0.44375 | 10 | 0.6122449 | 0.8419894 | 0.6083964
350 | 0.44375 | 10 | 0.6122449 | 0.9528175 | 0.5354389
351 | 0.44375 | 10 | 0.6122449 | 1.046715 | 0.4971483
352 | 0.44375 | 10 | 0.6122449 | 1.124009 | 0.4613374
353 | 0.44375 | 10 | 0.6122449 | 1.182403 | 0.4346652
354 | 0.44375 | 10 | 0.6122449 | 1.229863 | 0.4108138
355 | 0.44375 | 10 | 0.6122449 | 1.268704 | 0.393688
356 | 0.44375 | 10 | 0.6122449 | 1.296629 | 0.3731587
357 | 0.44375 | 10 | 0.6122449 | 1.322973 | 0.3568844
358 | 0.44375 | 10 | 0.6122449 | 1.346918 | 0.3426147
359 | 0.44375 | 10 | 0.6122449 | 1.364504 | 0.327651
360 | 0.44375 | 10 | 0.6122449 | 1.384527 | 0.3180972
361 | 0.44375 | 10 | 0.6122449 | 1.405543 | 0.3096741
362 | 0.44375 | 10 | 0.6122449 | 1.418491 | 0.3005972
363 | 0.44375 | 10 | 0.6122449 | 1.425794 | 0.2898428
364 | 0.44375 | 10 | 0.6122449 | 1.441299 | 0.2816911
365 | 0.44375 | 10 | 0.6122449 | 1.447045 | 0.2729474
366 | 0.44375 | 10 | 0.6122449 | 1.450799 | 0.2643408
367 | 0.44375 | 10 | 0.6122449 | 1.456025 | 0.2618687
368 | 0.39 | 10 | 0.8135593 | 0.7340408 | 0.8467427
369 | 0.39 | 10 | 0.8135593 | 0.8931135 | 0.7274261
370 | 0.39 | 10 | 0.8135593 | 0.9867145 | 0.6378906
371 | 0.39 | 10 | 0.8135593 | 1.052495 | 0.5750628
372 | 0.39 | 10 | 0.8135593 | 1.098259 | 0.5210706
373 | 0.39 | 10 | 0.8135593 | 1.135493 | 0.4805051
374 | 0.39 | 10 | 0.8135593 | 1.167157 | 0.4532313
375 | 0.39 | 10 | 0.8135593 | 1.194289 | 0.4278684
376 | 0.39 | 10 | 0.8135593 | 1.217493 | 0.4082075
377 | 0.39 | 10 | 0.8135593 | 1.239985 | 0.3881129
378 | 0.39 | 10 | 0.8135593 | 1.257792 | 0.3738219
379 | 0.39 | 10 | 0.8135593 | 1.27107 | 0.3568619
380 | 0.39 | 10 | 0.8135593 | 1.285266 | 0.3467617
381 | 0.39 | 10 | 0.8135593 | 1.294361 | 0.3344411
382 | 0.39 | 10 | 0.8135593 | 1.308507 | 0.3233699
383 | 0.39 | 10 | 0.8135593 | 1.318576 | 0.3173169
384 | 0.39 | 10 | 0.8135593 | 1.32423 | 0.3078744
385 | 0.39 | 10 | 0.8135593 | 1.330827 | 0.3019864
386 | 0.39 | 10 | 0.8135593 | 1.329838 | 0.2925901
387 | 0.39 | 10 | 0.8135593 | 1.334497 | 0.2857111
388 | 0.39 | 10 | 0.8135593 | 1.335086 | 0.2806535
389 | 0.39 | 10 | 0.8135593 | 0.730381 | 0.7874009
390 | 0.39 | 10 | 0.8135593 | 0.8636068 | 0.6637947
391 | 0.39 | 10 | 0.8135593 | 0.9574772 | 0.5974624
392 | 0.39 | 10 | 0.8135593 | 1.013844 | 0.5385069
393 | 0.39 | 10 | 0.8135593 | 1.065467 | 0.4978615
394 | 0.39 | 10 | 0.8135593 | 1.102836 | 0.4597608
395 | 0.39 | 10 | 0.8135593 | 1.12866 | 0.4293782
396 | 0.39 | 10 | 0.8135593 | 1.157381 | 0.4065021
397 | 0.39 | 10 | 0.8135593 | 1.17606 | 0.3863904
398 | 0.39 | 10 | 0.8135593 | 1.197799 | 0.3710695
399 | 0.39 | 10 | 0.8135593 | 1.215238 | 0.3566508
400 | 0.39 | 10 | 0.8135593 | 1.225419 | 0.3407321
401 | 0.39 | 10 | 0.8135593 | 1.239604 | 0.3295663
402 | 0.39 | 10 | 0.8135593 | 1.248842 | 0.3174161
403 | 0.39 | 10 | 0.8135593 | 1.260505 | 0.3080923
404 | 0.39 | 10 | 0.8135593 | 1.263671 | 0.2989761
405 | 0.39 | 10 | 0.8135593 | 1.270761 | 0.293485
406 | 0.39 | 10 | 0.8135593 | 1.279361 | 0.2881501
407 | 0.39 | 10 | 0.8135593 | 1.280142 | 0.278399
408 | 0.39 | 10 | 0.8135593 | 1.286263 | 0.273337
409 | 0.39 | 10 | 0.8135593 | 1.287363 | 0.2680842
410 | 0.2952756 | 25.45 | 0.8983516 | 0.8386201 | 0.7936721
411 | 0.2952756 | 25.45 | 0.8983516 | 0.9107493 | 0.6900831
412 | 0.2952756 | 25.45 | 0.8983516 | 0.9715974 | 0.6249296
413 | 0.2952756 | 25.45 | 0.8983516 | 1.003046 | 0.5676666
414 | 0.2952756 | 25.45 | 0.8983516 | 1.025077 | 0.5222988
415 | 0.2952756 | 25.45 | 0.8983516 | 1.050446 | 0.4913924
416 | 0.2952756 | 25.45 | 0.8983516 | 1.057055 | 0.4588173
417 | 0.2952756 | 25.45 | 0.8983516 | 1.064391 | 0.431782
418 | 0.2952756 | 25.45 | 0.8983516 | 1.078495 | 0.4138841
419 | 0.2952756 | 25.45 | 0.8983516 | 1.089882 | 0.4002505
420 | 0.2952756 | 25.45 | 0.8983516 | 1.090201 | 0.3841341
421 | 0.2952756 | 25.45 | 0.8983516 | 1.103967 | 0.373372
422 | 0.2952756 | 25.45 | 0.8983516 | 1.10361 | 0.3585229
423 | 0.2952756 | 25.45 | 0.8983516 | 1.113095 | 0.3485129
424 | 0.2952756 | 25.45 | 0.8983516 | 1.115757 | 0.3367376
425 | 0.2952756 | 25.45 | 0.8983516 | 1.123643 | 0.32854
426 | 0.2952756 | 25.45 | 0.8983516 | 1.119753 | 0.3200193
427 | 0.2952756 | 25.45 | 0.8983516 | 1.121148 | 0.3107687
428 | 0.2952756 | 25.45 | 0.8983516 | 1.124765 | 0.3024058
429 | 0.2952756 | 25.45 | 0.8983516 | 1.130849 | 0.2981083
430 | 0.2952756 | 25.45 | 0.8983516 | 1.137563 | 0.2925588
431 | 0.2952756 | 25.45 | 0.8983516 | 1.135896 | 0.2856039
432 | 0.2952756 | 25.45 | 0.8983516 | 1.13711 | 0.2792406
433 | 0.2952756 | 25.45 | 0.8983516 | 1.140659 | 0.2759656
434 | 0.2952756 | 25.45 | 0.8983516 | 1.142826 | 0.2712185
435 | 0.2952756 | 25.45 | 0.8983516 | 1.140346 | 0.2644672
436 | 0.2952756 | 25.45 | 0.8983516 | 1.139445 | 0.2610086
437 | 0.2952756 | 25.45 | 0.8983516 | 1.140672 | 0.258795
438 | 0.2952756 | 25.45 | 0.8983516 | 1.150605 | 0.2561886
439 | 0.3 | 27 | 0.9300792 | 0.8434505 | 0.7364855
440 | 0.3 | 27 | 0.9300792 | 0.9018508 | 0.6681644
441 | 0.3 | 27 | 0.9300792 | 0.9289668 | 0.599513
442 | 0.3 | 27 | 0.9300792 | 0.9529872 | 0.5589076
443 | 0.3 | 27 | 0.9300792 | 0.9757038 | 0.5224854
444 | 0.3 | 27 | 0.9300792 | 0.9896788 | 0.4904672
445 | 0.3 | 27 | 0.9300792 | 1.00714 | 0.4634679
446 | 0.3 | 27 | 0.9300792 | 1.016341 | 0.4423491
447 | 0.3 | 27 | 0.9300792 | 1.025393 | 0.4201841
448 | 0.3 | 27 | 0.9300792 | 1.035365 | 0.4024356
449 | 0.3 | 27 | 0.9300792 | 1.039151 | 0.3890684
450 | 0.3 | 27 | 0.9300792 | 1.044093 | 0.3722889
451 | 0.3 | 27 | 0.9300792 | 1.049891 | 0.3617446
452 | 0.3 | 27 | 0.9300792 | 1.050728 | 0.350356
453 | 0.3 | 27 | 0.9300792 | 1.04969 | 0.3397826
454 | 0.3 | 27 | 0.9300792 | 1.061392 | 0.3302581
455 | 0.3 | 27 | 0.9300792 | 1.064219 | 0.3222841975
456 | 0.3 | 27 | 0.9300792 | 1.068164 | 0.314624
457 | 0.3 | 27 | 0.9300792 | 1.0706 | 0.3083236
458 | 0.3 | 27 | 0.9300792 | 1.069247 | 0.2998506
459 | 0.3 | 27 | 0.9300792 | 1.069009 | 0.2922279
460 | 0.3 | 27 | 0.9300792 | 1.074077 | 0.288299
461 | 0.3 | 27 | 0.9300792 | 1.071679 | 0.2818226
462 | 0.3 | 27 | 0.9300792 | 1.074155 | 0.278949
463 | 0.3 | 27 | 0.9300792 | 0.8441615 | 0.7175146
464 | 0.3 | 27 | 0.9300792 | 0.87949 | 0.6483935
465 | 0.3 | 27 | 0.9300792 | 0.9102695 | 0.5998232
466 | 0.3 | 27 | 0.9300792 | 0.933662 | 0.558515
467 | 0.3 | 27 | 0.9300792 | 0.9457267 | 0.5221903
468 | 0.3 | 27 | 0.9300792 | 0.9566166 | 0.4940553
469 | 0.3 | 27 | 0.9300792 | 0.9599853 | 0.4662872
470 | 0.3 | 27 | 0.9300792 | 0.9757233 | 0.4476328
471 | 0.3 | 27 | 0.9300792 | 0.9850178 | 0.4302775
472 | 0.3 | 27 | 0.9300792 | 0.9931471 | 0.4146617
473 | 0.3 | 27 | 0.9300792 | 0.9986879 | 0.4008563
474 | 0.3 | 27 | 0.9300792 | 1.001266 | 0.3857606
475 | 0.3 | 27 | 0.9300792 | 1.00635 | 0.3745597
476 | 0.3 | 27 | 0.9300792 | 1.009238 | 0.3631898
477 | 0.3 | 27 | 0.9300792 | 1.020447 | 0.3547695
478 | 0.3 | 27 | 0.9300792 | 1.02645 | 0.3487093
479 | 0.3 | 27 | 0.9300792 | 1.022505 | 0.3386254
480 | 0.3 | 27 | 0.9300792 | 1.026584 | 0.3309059
481 | 0.3 | 27 | 0.9300792 | 1.02618 | 0.3217459
482 | 0.3 | 27 | 0.9300792 | 1.027446 | 0.3144858
483 | 0.3 | 27 | 0.9300792 | 1.030204 | 0.3024803
484 | 0.3 | 27 | 0.9300792 | 1.036334 | 0.3037525
485 | 0.3 | 27 | 0.9300792 | 1.033884 | 0.2970765
486 | 0.3 | 27 | 0.9300792 | 1.037177 | 0.2929559
487 | 0.3 | 27 | 0.9300792 | 1.036922 | 0.2873262
488 | 0.3 | 27 | 0.9300792 | 1.041265 | 0.2821824
489 | 0.3 | 27 | 0.9300792 | 1.040228 | 0.2771767
490 | 0.3 | 27 | 0.9300792 | 1.036833 | 0.270744
491 | 0.3 | 27 | 0.9300792 | 1.036869 | 0.2682091
492 | 0.3 | 27 | 0.9300792 | 1.034445 | 0.262469
493 | 0.3 | 27 | 0.9300792 | 1.038531 | 0.2595547
494 | 0.3 | 27 | 0.9300792 | 1.03826 | 0.256596
495 | 0.3 | 27 | 0.9300792 | 1.042304 | 0.2539116
496 | 0.3 | 27 | 0.9300792 | 0.652569 | 0.9364368
497 | 0.3 | 27 | 0.9300792 | 0.819357 | 0.8326043
498 | 0.3 | 27 | 0.9300792 | 0.8866898 | 0.7247671
499 | 0.3 | 27 | 0.9300792 | 0.9204247 | 0.6424486
500 | 0.3 | 27 | 0.9300792 | 0.9504183 | 0.5892789
501 | 0.3 | 27 | 0.9300792 | 0.9666192 | 0.5454292
502 | 0.3 | 27 | 0.9300792 | 0.9860804 | 0.5085142
503 | 0.3 | 27 | 0.9300792 | 0.9944803 | 0.4771661
504 | 0.3 | 27 | 0.9300792 | 1.004591 | 0.4537577
505 | 0.3 | 27 | 0.9300792 | 1.017007 | 0.4336218
506 | 0.3 | 27 | 0.9300792 | 1.027196 | 0.4155167
507 | 0.3 | 27 | 0.9300792 | 1.031853 | 0.3989236
508 | 0.3 | 27 | 0.9300792 | 1.033453 | 0.3839873
509 | 0.3 | 27 | 0.9300792 | 1.04031 | 0.3743812
510 | 0.3 | 27 | 0.9300792 | 1.046178 | 0.3637814
511 | 0.3 | 27 | 0.9300792 | 1.04919 | 0.3531686
512 | 0.3 | 27 | 0.9300792 | 1.051653 | 0.3436856
513 | 0.3 | 27 | 0.9300792 | 1.050594 | 0.3359799
514 | 0.3 | 27 | 0.9300792 | 1.052371 | 0.3272945
515 | 0.3 | 27 | 0.9300792 | 1.058104 | 0.3246156
516 | 0.2997779 | 27.03 | 0.9139633 | 0.8819624 | 0.8529036
517 | 0.2997779 | 27.03 | 0.9139633 | 0.9899595 | 0.7534132
518 | 0.2997779 | 27.03 | 0.9139633 | 1.040654 | 0.6725532
519 | 0.2997779 | 27.03 | 0.9139633 | 1.072073 | 0.6104028
520 | 0.2997779 | 27.03 | 0.9139633 | 1.096219 | 0.5631389
521 | 0.2997779 | 27.03 | 0.9139633 | 1.111906 | 0.5253398
522 | 0.2997779 | 27.03 | 0.9139633 | 1.124314 | 0.4931795
523 | 0.2997779 | 27.03 | 0.9139633 | 1.133895 | 0.4694423
524 | 0.2997779 | 27.03 | 0.9139633 | 1.142163 | 0.4455114
525 | 0.2997779 | 27.03 | 0.9139633 | 1.146688 | 0.4225099
526 | 0.2997779 | 27.03 | 0.9139633 | 1.159419 | 0.4103045
527 | 0.2997779 | 27.03 | 0.9139633 | 1.166653 | 0.3959861
528 | 0.2997779 | 27.03 | 0.9139633 | 1.172578 | 0.3818277
529 | 0.2997779 | 27.03 | 0.9139633 | 1.179782 | 0.371137
530 | 0.2997779 | 27.03 | 0.9139633 | 1.178203 | 0.3603208
531 | 0.2997779 | 27.03 | 0.9139633 | 1.190008 | 0.353358
532 | 0.2997779 | 27.03 | 0.9139633 | 1.185984 | 0.3405488
533 | 0.2997779 | 27.03 | 0.9139633 | 1.191921 | 0.3353621
534 | 0.2997779 | 27.03 | 0.9139633 | 1.196304 | 0.3279832
535 | 0.2997779 | 27.03 | 0.9139633 | 1.196853 | 0.3201659
536 | 0.2997779 | 27.03 | 0.9139633 | 1.201222 | 0.3141192
537 | 0.2997779 | 27.03 | 0.9139633 | 1.19984 | 0.3078153
538 | 0.2997779 | 27.03 | 0.9139633 | 1.202061 | 0.302081
539 | 0.2997779 | 27.03 | 0.9139633 | 1.203866 | 0.2960557
540 | 0.2997779 | 27.03 | 0.9139633 | 1.204692 | 0.2912885
541 | 0.2953919 | 25.43 | 0.9139633 | 0.8135386 | 0.9566788
542 | 0.2953919 | 25.43 | 0.9139633 | 0.9514062 | 0.8034983
543 | 0.2953919 | 25.43 | 0.9139633 | 1.018201 | 0.7009634
544 | 0.2953919 | 25.43 | 0.9139633 | 1.049225 | 0.6236037
545 | 0.2953919 | 25.43 | 0.9139633 | 1.07784 | 0.5765659
546 | 0.2953919 | 25.43 | 0.9139633 | 1.089535 | 0.5400769
547 | 0.2953919 | 25.43 | 0.9139633 | 1.098308 | 0.5063046
548 | 0.2953919 | 25.43 | 0.9139633 | 1.106744 | 0.4783565
549 | 0.2953919 | 25.43 | 0.9139633 | 1.113678 | 0.4569185
550 | 0.2953919 | 25.43 | 0.9139633 | 1.108962 | 0.4372264
551 | 0.2953919 | 25.43 | 0.9139633 | 1.116006 | 0.4262984
552 | 0.2948113 | 25.41 | 0.8924138 | 0.8458823 | 0.8083946
553 | 0.2948113 | 25.41 | 0.8924138 | 0.9316788 | 0.6980307
554 | 0.2948113 | 25.41 | 0.8924138 | 0.9766911 | 0.6198246
555 | 0.2948113 | 25.41 | 0.8924138 | 1.003462 | 0.5617601
556 | 0.2948113 | 25.41 | 0.8924138 | 1.029847 | 0.518172
557 | 0.2948113 | 25.41 | 0.8924138 | 1.047706 | 0.4843952
558 | 0.2948113 | 25.41 | 0.8924138 | 1.061145 | 0.4551947
559 | 0.2948113 | 25.41 | 0.8924138 | 1.070493 | 0.4313778
560 | 0.2948113 | 25.41 | 0.8924138 | 1.083643 | 0.4119607
561 | 0.2948113 | 25.41 | 0.8924138 | 1.094853 | 0.3934188
562 | 0.2948113 | 25.41 | 0.8924138 | 1.093419 | 0.3761194
563 | 0.2948113 | 25.41 | 0.8924138 | 1.102219 | 0.3636716
564 | 0.2948113 | 25.41 | 0.8924138 | 1.108601 | 0.3510563
565 | 0.2948113 | 25.41 | 0.8924138 | 1.109656 | 0.3382744
566 | 0.2948113 | 25.41 | 0.8924138 | 1.11808 | 0.3308157
567 | 0.2948113 | 25.41 | 0.8924138 | 1.124259 | 0.3221838
568 | 0.2948113 | 25.41 | 0.8924138 | 1.127851 | 0.3127636
569 | 0.2948113 | 25.41 | 0.8924138 | 1.130092 | 0.3047788
570 | 0.2948113 | 25.41 | 0.8924138 | 1.133661 | 0.2984701
571 | 0.2948113 | 25.41 | 0.8924138 | 1.143844 | 0.2938892
572 | 0.2948113 | 25.41 | 0.8924138 | 1.142396 | 0.2870658
573 | 0.2948113 | 25.41 | 0.8924138 | 1.138094 | 0.2799681
574 | 0.2948113 | 25.41 | 0.8924138 | 1.136408 | 0.2734119
575 | 0.2948113 | 25.41 | 0.8924138 | 1.138042 | 0.268519
576 | 0.2948113 | 25.41 | 0.8924138 | 1.141558 | 0.2645214
577 | 0.2948113 | 25.41 | 0.8924138 | 1.138882 | 0.2613516
578 | 0.2948113 | 25.41 | 0.8924138 | 1.136393 | 0.2567511
579 | 0.2948113 | 25.41 | 0.8924138 | 1.142859 | 0.2541226
580 | 0.2948113 | 25.41 | 0.8924138 | 1.144291 | 0.2475636
581 | 0.3 | 27 | 0.8922853 | 0.902216 | 0.8432037
582 | 0.3 | 27 | 0.8922853 | 0.9882307 | 0.7302939
583 | 0.3 | 27 | 0.8922853 | 1.035877 | 0.6460993
584 | 0.3 | 27 | 0.8922853 | 1.069073 | 0.5886408
585 | 0.3 | 27 | 0.8922853 | 1.088216 | 0.5411075
586 | 0.3 | 27 | 0.8922853 | 1.108335 | 0.5048479
587 | 0.3 | 27 | 0.8922853 | 1.119456 | 0.4742748
588 | 0.3 | 27 | 0.8922853 | 1.132997 | 0.4523427
589 | 0.3 | 27 | 0.8922853 | 1.138593 | 0.4287971
590 | 0.3 | 27 | 0.8922853 | 1.144467 | 0.4111182
591 | 0.3 | 27 | 0.8922853 | 1.15476 | 0.395936
592 | 0.3 | 27 | 0.8922853 | 1.16008 | 0.3837325
593 | 0.3 | 27 | 0.8922853 | 1.16054 | 0.3715154
594 | 0.3 | 27 | 0.8922853 | 1.173227 | 0.3656174
595 | 0.3 | 27 | 0.8922853 | 1.175524 | 0.3561979
596 | 0.3 | 27 | 0.8922853 | 1.17702 | 0.3479083
597 | 0.3 | 27 | 0.8922853 | 1.178983 | 0.3391243
598 | 0.3 | 27 | 0.8922853 | 0.7716597 | 0.7432043
599 | 0.3 | 27 | 0.8922853 | 0.8307488 | 0.6535965
600 | 0.3 | 27 | 0.8922853 | 0.8740353 | 0.5932701
601 | 0.3 | 27 | 0.8922853 | 0.8965676 | 0.5415201
602 | 0.3 | 27 | 0.8922853 | 0.916674 | 0.5011794
603 | 0.3 | 27 | 0.8922853 | 0.9358705 | 0.4723042
604 | 0.3 | 27 | 0.8922853 | 0.9436484 | 0.44169
605 | 0.3 | 27 | 0.8922853 | 0.9552527 | 0.4209992
606 | 0.3 | 27 | 0.8922853 | 0.96625 | 0.4009766
607 | 0.3 | 27 | 0.8922853 | 0.970846 | 0.3825577
608 | 0.3 | 27 | 0.8922853 | 0.9774503 | 0.3699641
609 | 0.3 | 27 | 0.8922853 | 0.9773212 | 0.3573749
610 | 0.3 | 27 | 0.8922853 | 0.9825142 | 0.348455
611 | 0.3 | 27 | 0.8922853 | 0.9805462 | 0.3370812
612 | 0.3 | 27 | 0.8922853 | 0.9873172 | 0.3315099
613 | 0.3 | 27 | 0.8922853 | 0.903766 | 0.9992024
614 | 0.3 | 27 | 0.8922853 | 1.105506 | 0.9167284
615 | 0.3 | 27 | 0.8922853 | 1.126629 | 0.7793665

## FEM_TrainingData
No. | a | a/t | a/c | a/R | Y/T | Y | Sr | Lr | Kr
1 | 3 | 0.1630435 | 0.12 | 0.002952756 | 0.8064516 | 550 | 1 | 0 | 1
2 | 3 | 0.1630435 | 0.12 | 0.002952756 | 0.8064516 | 550 | 1 | 0.0125 | 1
3 | 3 | 0.1630435 | 0.12 | 0.002952756 | 0.8064516 | 550 | 1 | 0.02502329 | 1
4 | 3 | 0.1630435 | 0.12 | 0.002952756 | 0.8064516 | 550 | 1 | 0.0438 | 1
5 | 3 | 0.1630435 | 0.12 | 0.002952756 | 0.8064516 | 550 | 1 | 0.07194197 | 1
6 | 3 | 0.1630435 | 0.12 | 0.002952756 | 0.8064516 | 550 | 1 | 0.1142 | 1
7 | 3 | 0.1630435 | 0.12 | 0.002952756 | 0.8064516 | 550 | 1 | 0.1775 | 0.999832
8 | 3 | 0.1630435 | 0.12 | 0.002952756 | 0.8064516 | 550 | 1 | 0.2725 | 0.9960902
9 | 3 | 0.1630435 | 0.12 | 0.002952756 | 0.8064516 | 550 | 1 | 0.3976 | 0.989534
10 | 3 | 0.1630435 | 0.12 | 0.002952756 | 0.8064516 | 550 | 1 | 0.5227522 | 0.9796508
11 | 3 | 0.1630435 | 0.12 | 0.002952756 | 0.8064516 | 550 | 1 | 0.6479 | 0.9645354
12 | 3 | 0.1630435 | 0.12 | 0.002952756 | 0.8064516 | 550 | 1 | 0.773 | 0.9365395
13 | 3 | 0.1630435 | 0.12 | 0.002952756 | 0.8064516 | 550 | 1 | 0.898 | 0.8676557
14 | 3 | 0.1630435 | 0.12 | 0.002952756 | 0.8064516 | 550 | 1 | 1.023218 | 0.5433696
15 | 3 | 0.1630435 | 0.12 | 0.002952756 | 0.8064516 | 550 | 1 | 1.148335 | 0.3049172
16 | 3 | 0.1630435 | 0.12 | 0.002952756 | 0.8064516 | 550 | 1 | 1.251165 | 0.2157212
17 | 3 | 0.1630435 | 0.03 | 0.002952756 | 0.8064516 | 550 | 1 | 0 | 1
18 | 3 | 0.1630435 | 0.03 | 0.002952756 | 0.8064516 | 550 | 1 | 0.0128 | 1
19 | 3 | 0.1630435 | 0.03 | 0.002952756 | 0.8064516 | 550 | 1 | 0.0257 | 1
20 | 3 | 0.1630435 | 0.03 | 0.002952756 | 0.8064516 | 550 | 1 | 0.045 | 1
21 | 3 | 0.1630435 | 0.03 | 0.002952756 | 0.8064516 | 550 | 1 | 0.0739 | 1
22 | 3 | 0.1630435 | 0.03 | 0.002952756 | 0.8064516 | 550 | 1 | 0.1172 | 1
23 | 3 | 0.1630435 | 0.03 | 0.002952756 | 0.8064516 | 550 | 1 | 0.1823 | 0.9994928
24 | 3 | 0.1630435 | 0.03 | 0.002952756 | 0.8064516 | 550 | 1 | 0.2798 | 0.9945889
25 | 3 | 0.1630435 | 0.03 | 0.002952756 | 0.8064516 | 550 | 1 | 0.4083 | 0.985852
26 | 3 | 0.1630435 | 0.03 | 0.002952756 | 0.8064516 | 550 | 1 | 0.53681 | 0.9718194
27 | 3 | 0.1630435 | 0.03 | 0.002952756 | 0.8064516 | 550 | 1 | 0.6652911 | 0.9495739
28 | 3 | 0.1630435 | 0.03 | 0.002952756 | 0.8064516 | 550 | 1 | 0.7938 | 0.8976005
29 | 3 | 0.1630435 | 0.03 | 0.002952756 | 0.8064516 | 550 | 1 | 0.9223 | 0.7717793
30 | 3 | 0.1630435 | 0.03 | 0.002952756 | 0.8064516 | 550 | 1 | 1.050734 | 0.471296
31 | 3 | 0.1630435 | 0.03 | 0.002952756 | 0.8064516 | 550 | 1 | 1.179215 | 0.2721154
32 | 3 | 0.1630435 | 0.03 | 0.002952756 | 0.8064516 | 550 | 1 | 1.284811 | 0.1901716
33 | 5.52 | 0.3 | 0.12 | 0.005433071 | 0.8064516 | 550 | 1 | 0 | 1
34 | 5.52 | 0.3 | 0.12 | 0.005433071 | 0.8064516 | 550 | 1 | 0.0126 | 1
35 | 5.52 | 0.3 | 0.12 | 0.005433071 | 0.8064516 | 550 | 1 | 0.0253 | 1
36 | 5.52 | 0.3 | 0.12 | 0.005433071 | 0.8064516 | 550 | 1 | 0.0442 | 1
37 | 5.52 | 0.3 | 0.12 | 0.005433071 | 0.8064516 | 550 | 1 | 0.0726 | 1
38 | 5.52 | 0.3 | 0.12 | 0.005433071 | 0.8064516 | 550 | 1 | 0.1153 | 1
39 | 5.52 | 0.3 | 0.12 | 0.005433071 | 0.8064516 | 550 | 1 | 0.1792 | 0.999276
40 | 5.52 | 0.3 | 0.12 | 0.005433071 | 0.8064516 | 550 | 1 | 0.2752 | 0.9959213
41 | 5.52 | 0.3 | 0.12 | 0.005433071 | 0.8064516 | 550 | 1 | 0.4015 | 0.9889811
42 | 5.52 | 0.3 | 0.12 | 0.005433071 | 0.8064516 | 550 | 1 | 0.4242 | 0.9769743
43 | 5.52 | 0.3 | 0.12 | 0.005433071 | 0.8064516 | 550 | 1 | 0.6542 | 0.9592411
44 | 5.52 | 0.3 | 0.12 | 0.005433071 | 0.8064516 | 550 | 1 | 0.7806 | 0.9249903
45 | 5.52 | 0.3 | 0.12 | 0.005433071 | 0.8064516 | 550 | 1 | 0.9069 | 0.8440257
46 | 5.52 | 0.3 | 0.12 | 0.005433071 | 0.8064516 | 550 | 1 | 1.0332 | 0.4775952
47 | 5.52 | 0.3 | 0.12 | 0.005433071 | 0.8064516 | 550 | 1 | 1.1596 | 0.2612618
48 | 5.52 | 0.3 | 0.12 | 0.005433071 | 0.8064516 | 550 | 1 | 1.2634 | 0.1835585
49 | 5.52 | 0.3 | 0.0552 | 0.005433071 | 0.8064516 | 550 | 1 | 0 | 1
50 | 5.52 | 0.3 | 0.0552 | 0.005433071 | 0.8064516 | 550 | 1 | 0.0133 | 1
51 | 5.52 | 0.3 | 0.0552 | 0.005433071 | 0.8064516 | 550 | 1 | 0.0267 | 1
52 | 5.52 | 0.3 | 0.0552 | 0.005433071 | 0.8064516 | 550 | 1 | 0.0467 | 1
53 | 5.52 | 0.3 | 0.0552 | 0.005433071 | 0.8064516 | 550 | 1 | 0.0767 | 1
54 | 5.52 | 0.3 | 0.0552 | 0.005433071 | 0.8064516 | 550 | 1 | 0.1218 | 1
55 | 5.52 | 0.3 | 0.0552 | 0.005433071 | 0.8064516 | 550 | 1 | 0.1894 | 0.9970119
56 | 5.52 | 0.3 | 0.0552 | 0.005433071 | 0.8064516 | 550 | 1 | 0.2907 | 0.9899606
57 | 5.52 | 0.3 | 0.0552 | 0.005433071 | 0.8064516 | 550 | 1 | 0.4242 | 0.9748019
58 | 5.52 | 0.3 | 0.0552 | 0.005433071 | 0.8064516 | 550 | 1 | 0.5576 | 0.9463891
59 | 5.52 | 0.3 | 0.0552 | 0.005433071 | 0.8064516 | 550 | 1 | 0.6911 | 0.8925406
60 | 5.52 | 0.3 | 0.0552 | 0.005433071 | 0.8064516 | 550 | 1 | 0.8246 | 0.7995709
61 | 5.52 | 0.3 | 0.0552 | 0.005433071 | 0.8064516 | 550 | 1 | 0.958 | 0.6539468
62 | 5.52 | 0.3 | 0.0552 | 0.005433071 | 0.8064516 | 550 | 1 | 1.091496 | 0.352494
63 | 5.52 | 0.3 | 0.0552 | 0.005433071 | 0.8064516 | 550 | 1 | 1.224961 | 0.195352
64 | 5.52 | 0.3 | 0.0552 | 0.005433071 | 0.8064516 | 550 | 1 | 1.334653 | 0.1291115
65 | 11.04 | 0.6 | 0.4416 | 0.01086614 | 0.8064516 | 550 | 1 | 0 | 1
66 | 11.04 | 0.6 | 0.4416 | 0.01086614 | 0.8064516 | 550 | 1 | 0.0131 | 1
67 | 11.04 | 0.6 | 0.4416 | 0.01086614 | 0.8064516 | 550 | 1 | 0.0263 | 1
68 | 11.04 | 0.6 | 0.4416 | 0.01086614 | 0.8064516 | 550 | 1 | 0.046 | 1
69 | 11.04 | 0.6 | 0.4416 | 0.01086614 | 0.8064516 | 550 | 1 | 0.0755 | 1
70 | 11.04 | 0.6 | 0.4416 | 0.01086614 | 0.8064516 | 550 | 1 | 0.1198 | 0.9999999
71 | 11.04 | 0.6 | 0.4416 | 0.01086614 | 0.8064516 | 550 | 1 | 0.1863 | 0.9996654
72 | 11.04 | 0.6 | 0.4416 | 0.01086614 | 0.8064516 | 550 | 1 | 0.286 | 0.9980221
73 | 11.04 | 0.6 | 0.4416 | 0.01086614 | 0.8064516 | 550 | 1 | 0.4174 | 0.9938398
74 | 11.04 | 0.6 | 0.4416 | 0.01086614 | 0.8064516 | 550 | 1 | 0.5487 | 0.984669
75 | 11.04 | 0.6 | 0.4416 | 0.01086614 | 0.8064516 | 550 | 1 | 0.68 | 0.9673595
76 | 11.04 | 0.6 | 0.4416 | 0.01086614 | 0.8064516 | 550 | 1 | 0.8113 | 0.930741
77 | 11.04 | 0.6 | 0.4416 | 0.01086614 | 0.8064516 | 550 | 1 | 0.9427 | 0.8393108
78 | 11.04 | 0.6 | 0.4416 | 0.01086614 | 0.8064516 | 550 | 1 | 1.074 | 0.4550988
79 | 11.04 | 0.6 | 0.4416 | 0.01086614 | 0.8064516 | 550 | 1 | 1.2053 | 0.2493851
80 | 11.04 | 0.6 | 0.4416 | 0.01086614 | 0.8064516 | 550 | 1 | 1.3132 | 0.1752476
81 | 11.04 | 0.6 | 0.1104 | 0.01086614 | 0.8064516 | 550 | 1 | 0 | 1
82 | 11.04 | 0.6 | 0.1104 | 0.01086614 | 0.8064516 | 550 | 1 | 0.0154 | 1
83 | 11.04 | 0.6 | 0.1104 | 0.01086614 | 0.8064516 | 550 | 1 | 0.0308 | 1
84 | 11.04 | 0.6 | 0.1104 | 0.01086614 | 0.8064516 | 550 | 1 | 0.0539 | 1
85 | 11.04 | 0.6 | 0.1104 | 0.01086614 | 0.8064516 | 550 | 1 | 0.0886 | 1
86 | 11.04 | 0.6 | 0.1104 | 0.01086614 | 0.8064516 | 550 | 1 | 0.1405 | 0.9982142
87 | 11.04 | 0.6 | 0.1104 | 0.01086614 | 0.8064516 | 550 | 1 | 0.2185 | 0.992885
88 | 11.04 | 0.6 | 0.1104 | 0.01086614 | 0.8064516 | 550 | 1 | 0.3355 | 0.9786116
89 | 11.04 | 0.6 | 0.1104 | 0.01086614 | 0.8064516 | 550 | 1 | 0.4895 | 0.9447881
90 | 11.04 | 0.6 | 0.1104 | 0.01086614 | 0.8064516 | 550 | 1 | 0.6435 | 0.8976446
91 | 11.04 | 0.6 | 0.1104 | 0.01086614 | 0.8064516 | 550 | 1 | 0.7976 | 0.8467621
92 | 11.04 | 0.6 | 0.1104 | 0.01086614 | 0.8064516 | 550 | 1 | 0.9516 | 0.7897556
93 | 11.04 | 0.6 | 0.1104 | 0.01086614 | 0.8064516 | 550 | 1 | 1.1056 | 0.6475687
94 | 11.04 | 0.6 | 0.1104 | 0.01086614 | 0.8064516 | 550 | 1 | 1.2596 | 0.3219817
95 | 11.04 | 0.6 | 0.1104 | 0.01086614 | 0.8064516 | 550 | 1 | 1.4137 | 0.1777172
96 | 11.04 | 0.6 | 0.1104 | 0.01086614 | 0.8064516 | 550 | 1 | 1.5403 | 0.1250576
97 | 3 | 0.1630435 | 0.12 | 0.002952756 | 0.8064516 | 500 | 1 | 0 | 1
98 | 3 | 0.1630435 | 0.12 | 0.002952756 | 0.8064516 | 500 | 1 | 0.0137628 | 1
99 | 3 | 0.1630435 | 0.12 | 0.002952756 | 0.8064516 | 500 | 1 | 0.02752559 | 1
100 | 3 | 0.1630435 | 0.12 | 0.002952756 | 0.8064516 | 500 | 1 | 0.04816979 | 1
101 | 3 | 0.1630435 | 0.12 | 0.002952756 | 0.8064516 | 500 | 1 | 0.07913617 | 1
102 | 3 | 0.1630435 | 0.12 | 0.002952756 | 0.8064516 | 500 | 1 | 0.1255856 | 1
103 | 3 | 0.1630435 | 0.12 | 0.002952756 | 0.8064516 | 500 | 1 | 0.1952599 | 0.998621
104 | 3 | 0.1630435 | 0.12 | 0.002952756 | 0.8064516 | 500 | 1 | 0.2997713 | 0.994034
105 | 3 | 0.1630435 | 0.12 | 0.002952756 | 0.8064516 | 500 | 1 | 0.4373992 | 0.9846055
106 | 3 | 0.1630435 | 0.12 | 0.002952756 | 0.8064516 | 500 | 1 | 0.4373992 | 0.9674264
107 | 3 | 0.1630435 | 0.12 | 0.002952756 | 0.8064516 | 500 | 1 | 0.7126555 | 0.9274533
108 | 3 | 0.1630435 | 0.12 | 0.002952756 | 0.8064516 | 500 | 1 | 0.8502837 | 0.7699227
109 | 3 | 0.1630435 | 0.12 | 0.002952756 | 0.8064516 | 500 | 1 | 0.9879118 | 0.5495472
110 | 3 | 0.1630435 | 0.12 | 0.002952756 | 0.8064516 | 500 | 1 | 1.12554 | 0.3095099
111 | 3 | 0.1630435 | 0.12 | 0.002952756 | 0.8064516 | 500 | 1 | 1.263168 | 0.1833205
112 | 3 | 0.1630435 | 0.12 | 0.002952756 | 0.8064516 | 500 | 1 | 1.376281 | 0.02141936
113 | 3 | 0.1630435 | 0.03 | 0.002952756 | 0.8064516 | 500 | 1 | 0 | 1
114 | 3 | 0.1630435 | 0.03 | 0.002952756 | 0.8064516 | 500 | 1 | 0.0141329 | 1
115 | 3 | 0.1630435 | 0.03 | 0.002952756 | 0.8064516 | 500 | 1 | 0.02826581 | 1
116 | 3 | 0.1630435 | 0.03 | 0.002952756 | 0.8064516 | 500 | 1 | 0.04946517 | 1
117 | 3 | 0.1630435 | 0.03 | 0.002952756 | 0.8064516 | 500 | 1 | 0.08126429 | 1
118 | 3 | 0.1630435 | 0.03 | 0.002952756 | 0.8064516 | 500 | 1 | 0.1289628 | 1
119 | 3 | 0.1630435 | 0.03 | 0.002952756 | 0.8064516 | 500 | 1 | 0.2005108 | 0.997833
120 | 3 | 0.1630435 | 0.03 | 0.002952756 | 0.8064516 | 500 | 1 | 0.3078327 | 0.9918456
121 | 3 | 0.1630435 | 0.03 | 0.002952756 | 0.8064516 | 500 | 1 | 0.4491617 | 0.9789457
122 | 3 | 0.1630435 | 0.03 | 0.002952756 | 0.8064516 | 500 | 1 | 0.5904909 | 0.9532424
123 | 3 | 0.1630435 | 0.03 | 0.002952756 | 0.8064516 | 500 | 1 | 0.7318202 | 0.8846764
124 | 3 | 0.1630435 | 0.03 | 0.002952756 | 0.8064516 | 500 | 1 | 0.8731494 | 0.7099244
125 | 3 | 0.1630435 | 0.03 | 0.002952756 | 0.8064516 | 500 | 1 | 1.014479 | 0.4885372
126 | 3 | 0.1630435 | 0.03 | 0.002952756 | 0.8064516 | 500 | 1 | 1.155808 | 0.2732994
127 | 3 | 0.1630435 | 0.03 | 0.002952756 | 0.8064516 | 500 | 1 | 1.297137 | 0.161058
128 | 3 | 0.1630435 | 0.03 | 0.002952756 | 0.8064516 | 500 | 1 | 1.413292 | 0.01635522
129 | 5.52 | 0.3 | 0.12 | 0.005433071 | 0.8064516 | 500 | 1 | 0 | 1
130 | 5.52 | 0.3 | 0.12 | 0.005433071 | 0.8064516 | 500 | 1 | 0.0138977 | 1
131 | 5.52 | 0.3 | 0.12 | 0.005433071 | 0.8064516 | 500 | 1 | 0.0277954 | 1
132 | 5.52 | 0.3 | 0.12 | 0.005433071 | 0.8064516 | 500 | 1 | 0.04864194 | 1
133 | 5.52 | 0.3 | 0.12 | 0.005433071 | 0.8064516 | 500 | 1 | 0.07991185 | 1
134 | 5.52 | 0.3 | 0.12 | 0.005433071 | 0.8064516 | 500 | 1 | 0.1268165 | 0.999946
135 | 5.52 | 0.3 | 0.12 | 0.005433071 | 0.8064516 | 500 | 1 | 0.1971738 | 0.9982151
136 | 5.52 | 0.3 | 0.12 | 0.005433071 | 0.8064516 | 500 | 1 | 0.3027096 | 0.9934472
137 | 5.52 | 0.3 | 0.12 | 0.005433071 | 0.8064516 | 500 | 1 | 0.4416866 | 0.9829194
138 | 5.52 | 0.3 | 0.12 | 0.005433071 | 0.8064516 | 500 | 1 | 0.5806637 | 0.9619741
139 | 5.52 | 0.3 | 0.12 | 0.005433071 | 0.8064516 | 500 | 1 | 0.7196408 | 0.916125
140 | 5.52 | 0.3 | 0.12 | 0.005433071 | 0.8064516 | 500 | 1 | 0.858618 | 0.7380059
141 | 5.52 | 0.3 | 0.12 | 0.005433071 | 0.8064516 | 500 | 1 | 0.9975951 | 0.4935505
142 | 5.52 | 0.3 | 0.12 | 0.005433071 | 0.8064516 | 500 | 1 | 1.136572 | 0.2634386
143 | 5.52 | 0.3 | 0.12 | 0.005433071 | 0.8064516 | 500 | 1 | 1.275549 | 0.1553053
144 | 5.52 | 0.3 | 0.12 | 0.005433071 | 0.8064516 | 500 | 1 | 1.389771 | 0.01864639
145 | 5.52 | 0.3 | 0.0552 | 0.005433071 | 0.8064516 | 500 | 1 | 0 | 1
146 | 5.52 | 0.3 | 0.0552 | 0.005433071 | 0.8064516 | 500 | 1 | 0.01468117 | 1
147 | 5.52 | 0.3 | 0.0552 | 0.005433071 | 0.8064516 | 500 | 1 | 0.02936234 | 1
148 | 5.52 | 0.3 | 0.0552 | 0.005433071 | 0.8064516 | 500 | 1 | 0.05138409 | 1
149 | 5.52 | 0.3 | 0.0552 | 0.005433071 | 0.8064516 | 500 | 1 | 0.0844168 | 1
150 | 5.52 | 0.3 | 0.0552 | 0.005433071 | 0.8064516 | 500 | 1 | 0.1339657 | 0.9992355
151 | 5.52 | 0.3 | 0.0552 | 0.005433071 | 0.8064516 | 500 | 1 | 0.2082893 | 0.9951455
152 | 5.52 | 0.3 | 0.0552 | 0.005433071 | 0.8064516 | 500 | 1 | 0.3197745 | 0.9849686
153 | 5.52 | 0.3 | 0.0552 | 0.005433071 | 0.8064516 | 500 | 1 | 0.4665862 | 0.9590235
154 | 5.52 | 0.3 | 0.0552 | 0.005433071 | 0.8064516 | 500 | 1 | 0.6133981 | 0.9035805
155 | 5.52 | 0.3 | 0.0552 | 0.005433071 | 0.8064516 | 500 | 1 | 0.7602099 | 0.8009864
156 | 5.52 | 0.3 | 0.0552 | 0.005433071 | 0.8064516 | 500 | 1 | 0.9070218 | 0.5935345
157 | 5.52 | 0.3 | 0.0552 | 0.005433071 | 0.8064516 | 500 | 1 | 1.053834 | 0.3725068
158 | 5.52 | 0.3 | 0.0552 | 0.005433071 | 0.8064516 | 500 | 1 | 1.200645 | 0.1964399
159 | 5.52 | 0.3 | 0.0552 | 0.005433071 | 0.8064516 | 500 | 1 | 1.347457 | 0.1084808
160 | 5.52 | 0.3 | 0.0552 | 0.005433071 | 0.8064516 | 500 | 1 | 1.468118 | 0.01232341
161 | 11.04 | 0.6 | 0.4416 | 0.01086614 | 0.8064516 | 500 | 1 | 0 | 1
162 | 11.04 | 0.6 | 0.4416 | 0.01086614 | 0.8064516 | 500 | 1 | 0.01444567 | 1
163 | 11.04 | 0.6 | 0.4416 | 0.01086614 | 0.8064516 | 500 | 1 | 0.02889134 | 1
164 | 11.04 | 0.6 | 0.4416 | 0.01086614 | 0.8064516 | 500 | 1 | 0.05055984 | 1
165 | 11.04 | 0.6 | 0.4416 | 0.01086614 | 0.8064516 | 500 | 1 | 0.08306269 | 1
166 | 11.04 | 0.6 | 0.4416 | 0.01086614 | 0.8064516 | 500 | 1 | 0.1318168 | 0.9999581
167 | 11.04 | 0.6 | 0.4416 | 0.01086614 | 0.8064516 | 500 | 1 | 0.2049482 | 0.9991711
168 | 11.04 | 0.6 | 0.4416 | 0.01086614 | 0.8064516 | 500 | 1 | 0.3146451 | 0.9968456
169 | 11.04 | 0.6 | 0.4416 | 0.01086614 | 0.8064516 | 500 | 1 | 0.4591018 | 0.9879993
170 | 11.04 | 0.6 | 0.4416 | 0.01086614 | 0.8064516 | 500 | 1 | 0.6035587 | 0.9691548
171 | 11.04 | 0.6 | 0.4416 | 0.01086614 | 0.8064516 | 500 | 1 | 0.7480155 | 0.9218914
172 | 11.04 | 0.6 | 0.4416 | 0.01086614 | 0.8064516 | 500 | 1 | 0.8924724 | 0.7344352
173 | 11.04 | 0.6 | 0.4416 | 0.01086614 | 0.8064516 | 500 | 1 | 1.036929 | 0.4743239
174 | 11.04 | 0.6 | 0.4416 | 0.01086614 | 0.8064516 | 500 | 1 | 1.181386 | 0.2511365
175 | 11.04 | 0.6 | 0.4416 | 0.01086614 | 0.8064516 | 500 | 1 | 1.325843 | 0.134905
176 | 11.04 | 0.6 | 0.4416 | 0.01086614 | 0.8064516 | 500 | 1 | 1.444568 | 0.01159928
177 | 11.04 | 0.6 | 0.1104 | 0.01086614 | 0.8064516 | 500 | 1 | 0 | 1
178 | 11.04 | 0.6 | 0.1104 | 0.01086614 | 0.8064516 | 500 | 1 | 0.01694283 | 1
179 | 11.04 | 0.6 | 0.1104 | 0.01086614 | 0.8064516 | 500 | 1 | 0.03388565 | 1
180 | 11.04 | 0.6 | 0.1104 | 0.01086614 | 0.8064516 | 500 | 1 | 0.05929989 | 1
181 | 11.04 | 0.6 | 0.1104 | 0.01086614 | 0.8064516 | 500 | 1 | 0.09742134 | 0.9995943
182 | 11.04 | 0.6 | 0.1104 | 0.01086614 | 0.8064516 | 500 | 1 | 0.1546033 | 0.996783
183 | 11.04 | 0.6 | 0.1104 | 0.01086614 | 0.8064516 | 500 | 1 | 0.2403766 | 0.9892569
184 | 11.04 | 0.6 | 0.1104 | 0.01086614 | 0.8064516 | 500 | 1 | 0.3690363 | 0.9676066
185 | 11.04 | 0.6 | 0.1104 | 0.01086614 | 0.8064516 | 500 | 1 | 0.5384646 | 0.9220372
186 | 11.04 | 0.6 | 0.1104 | 0.01086614 | 0.8064516 | 500 | 1 | 0.707893 | 0.8647688
187 | 11.04 | 0.6 | 0.1104 | 0.01086614 | 0.8064516 | 500 | 1 | 0.8773215 | 0.7881968
188 | 11.04 | 0.6 | 0.1104 | 0.01086614 | 0.8064516 | 500 | 1 | 1.04675 | 0.5933239
189 | 11.04 | 0.6 | 0.1104 | 0.01086614 | 0.8064516 | 500 | 1 | 1.216178 | 0.3517261
190 | 11.04 | 0.6 | 0.1104 | 0.01086614 | 0.8064516 | 500 | 1 | 1.385607 | 0.1783241
191 | 11.04 | 0.6 | 0.1104 | 0.01086614 | 0.8064516 | 500 | 1 | 1.555035 | 0.1089682
192 | 11.04 | 0.6 | 0.1104 | 0.01086614 | 0.8064516 | 500 | 1 | 1.694284 | 0.03153649
193 | 3 | 0.1630435 | 0.12 | 0.002952756 | 0.8064516 | 450 | 1 | 0 | 1
194 | 3 | 0.1630435 | 0.12 | 0.002952756 | 0.8064516 | 450 | 1 | 0.015292 | 1
195 | 3 | 0.1630435 | 0.12 | 0.002952756 | 0.8064516 | 450 | 1 | 0.03058399 | 1
196 | 3 | 0.1630435 | 0.12 | 0.002952756 | 0.8064516 | 450 | 1 | 0.05352199 | 1
197 | 3 | 0.1630435 | 0.12 | 0.002952756 | 0.8064516 | 450 | 1 | 0.08792907 | 1
198 | 3 | 0.1630435 | 0.12 | 0.002952756 | 0.8064516 | 450 | 1 | 0.1395395 | 0.9999912
199 | 3 | 0.1630435 | 0.12 | 0.002952756 | 0.8064516 | 450 | 1 | 0.2169555 | 0.9976638
200 | 3 | 0.1630435 | 0.12 | 0.002952756 | 0.8064516 | 450 | 1 | 0.3330792 | 0.9917957
201 | 3 | 0.1630435 | 0.12 | 0.002952756 | 0.8064516 | 450 | 1 | 0.4859992 | 0.9790848
202 | 3 | 0.1630435 | 0.12 | 0.002952756 | 0.8064516 | 450 | 1 | 0.6389193 | 0.9519194
203 | 3 | 0.1630435 | 0.12 | 0.002952756 | 0.8064516 | 450 | 1 | 0.7918395 | 0.8317254
204 | 3 | 0.1630435 | 0.12 | 0.002952756 | 0.8064516 | 450 | 1 | 0.9447596 | 0.6037917
205 | 3 | 0.1630435 | 0.12 | 0.002952756 | 0.8064516 | 450 | 1 | 1.09768 | 0.3241479
206 | 3 | 0.1630435 | 0.12 | 0.002952756 | 0.8064516 | 450 | 1 | 1.2506 | 0.1767213
207 | 3 | 0.1630435 | 0.12 | 0.002952756 | 0.8064516 | 450 | 1 | 1.40352 | 0.1726071
208 | 3 | 0.1630435 | 0.12 | 0.002952756 | 0.8064516 | 450 | 1 | 1.529201 | 0.1454485
209 | 3 | 0.1630435 | 0.03 | 0.002952756 | 0.8064516 | 450 | 1 | 0 | 1
210 | 3 | 0.1630435 | 0.03 | 0.002952756 | 0.8064516 | 450 | 1 | 0.01570323 | 1
211 | 3 | 0.1630435 | 0.03 | 0.002952756 | 0.8064516 | 450 | 1 | 0.03140646 | 1
212 | 3 | 0.1630435 | 0.03 | 0.002952756 | 0.8064516 | 450 | 1 | 0.0549613 | 1
213 | 3 | 0.1630435 | 0.03 | 0.002952756 | 0.8064516 | 450 | 1 | 0.09029365 | 1
214 | 3 | 0.1630435 | 0.03 | 0.002952756 | 0.8064516 | 450 | 1 | 0.143292 | 0.9998536
215 | 3 | 0.1630435 | 0.03 | 0.002952756 | 0.8064516 | 450 | 1 | 0.2227898 | 0.9966488
216 | 3 | 0.1630435 | 0.03 | 0.002952756 | 0.8064516 | 450 | 1 | 0.3420363 | 0.9888481
217 | 3 | 0.1630435 | 0.03 | 0.002952756 | 0.8064516 | 450 | 1 | 0.4990686 | 0.9707701
218 | 3 | 0.1630435 | 0.03 | 0.002952756 | 0.8064516 | 450 | 1 | 0.656101 | 0.926251
219 | 3 | 0.1630435 | 0.03 | 0.002952756 | 0.8064516 | 450 | 1 | 0.8131335 | 0.7717983
220 | 3 | 0.1630435 | 0.03 | 0.002952756 | 0.8064516 | 450 | 1 | 0.970166 | 0.539093
221 | 3 | 0.1630435 | 0.03 | 0.002952756 | 0.8064516 | 450 | 1 | 1.127198 | 0.2856307
222 | 3 | 0.1630435 | 0.03 | 0.002952756 | 0.8064516 | 450 | 1 | 1.284231 | 0.1557724
223 | 3 | 0.1630435 | 0.03 | 0.002952756 | 0.8064516 | 450 | 1 | 1.441263 | 0.149878
224 | 3 | 0.1630435 | 0.03 | 0.002952756 | 0.8064516 | 450 | 1 | 1.570324 | 0.1023524
225 | 5.52 | 0.3 | 0.12 | 0.005433071 | 0.8064516 | 450 | 1 | 0 | 1
226 | 5.52 | 0.3 | 0.12 | 0.005433071 | 0.8064516 | 450 | 1 | 0.01544189 | 1
227 | 5.52 | 0.3 | 0.12 | 0.005433071 | 0.8064516 | 450 | 1 | 0.03088377 | 1
228 | 5.52 | 0.3 | 0.12 | 0.005433071 | 0.8064516 | 450 | 1 | 0.0540466 | 1
229 | 5.52 | 0.3 | 0.12 | 0.005433071 | 0.8064516 | 450 | 1 | 0.08879094 | 1
230 | 5.52 | 0.3 | 0.12 | 0.005433071 | 0.8064516 | 450 | 1 | 0.1409073 | 0.9997079
231 | 5.52 | 0.3 | 0.12 | 0.005433071 | 0.8064516 | 450 | 1 | 0.219082 | 0.9973469
232 | 5.52 | 0.3 | 0.12 | 0.005433071 | 0.8064516 | 450 | 1 | 0.336344 | 0.9913076
233 | 5.52 | 0.3 | 0.12 | 0.005433071 | 0.8064516 | 450 | 1 | 0.4907628 | 0.9763255
234 | 5.52 | 0.3 | 0.12 | 0.005433071 | 0.8064516 | 450 | 1 | 0.6451819 | 0.9433048
235 | 5.52 | 0.3 | 0.12 | 0.005433071 | 0.8064516 | 450 | 1 | 0.7996009 | 0.8085425
236 | 5.52 | 0.3 | 0.12 | 0.005433071 | 0.8064516 | 450 | 1 | 0.95402 | 0.5521636
237 | 5.52 | 0.3 | 0.12 | 0.005433071 | 0.8064516 | 450 | 1 | 1.108439 | 0.2760934
238 | 5.52 | 0.3 | 0.12 | 0.005433071 | 0.8064516 | 450 | 1 | 1.262858 | 0.1497778
239 | 5.52 | 0.3 | 0.12 | 0.005433071 | 0.8064516 | 450 | 1 | 1.417277 | 0.1458168
240 | 5.52 | 0.3 | 0.12 | 0.005433071 | 0.8064516 | 450 | 1 | 1.54419 | 0.02159928
241 | 5.52 | 0.3 | 0.0552 | 0.005433071 | 0.8064516 | 450 | 1 | 0 | 1
242 | 5.52 | 0.3 | 0.0552 | 0.005433071 | 0.8064516 | 450 | 1 | 0.01631241 | 1
243 | 5.52 | 0.3 | 0.0552 | 0.005433071 | 0.8064516 | 450 | 1 | 0.03262482 | 1
244 | 5.52 | 0.3 | 0.0552 | 0.005433071 | 0.8064516 | 450 | 1 | 0.05709343 | 1
245 | 5.52 | 0.3 | 0.0552 | 0.005433071 | 0.8064516 | 450 | 1 | 0.09379645 | 1
246 | 5.52 | 0.3 | 0.0552 | 0.005433071 | 0.8064516 | 450 | 1 | 0.1488508 | 0.9984923
247 | 5.52 | 0.3 | 0.0552 | 0.005433071 | 0.8064516 | 450 | 1 | 0.2314326 | 0.9932265
248 | 5.52 | 0.3 | 0.0552 | 0.005433071 | 0.8064516 | 450 | 1 | 0.355305 | 0.980039
249 | 5.52 | 0.3 | 0.0552 | 0.005433071 | 0.8064516 | 450 | 1 | 0.5184291 | 0.9420345
250 | 5.52 | 0.3 | 0.0552 | 0.005433071 | 0.8064516 | 450 | 1 | 0.6815534 | 0.8576792
251 | 5.52 | 0.3 | 0.0552 | 0.005433071 | 0.8064516 | 450 | 1 | 0.8446777 | 0.666785
252 | 5.52 | 0.3 | 0.0552 | 0.005433071 | 0.8064516 | 450 | 1 | 1.007802 | 0.4199109
253 | 5.52 | 0.3 | 0.0552 | 0.005433071 | 0.8064516 | 450 | 1 | 1.170926 | 0.207252
254 | 5.52 | 0.3 | 0.0552 | 0.005433071 | 0.8064516 | 450 | 1 | 1.33405 | 0.1058496
255 | 5.52 | 0.3 | 0.0552 | 0.005433071 | 0.8064516 | 450 | 1 | 1.497175 | 0.09204401
256 | 5.52 | 0.3 | 0.0552 | 0.005433071 | 0.8064516 | 450 | 1 | 1.631242 | 0.01430144
257 | 11.04 | 0.6 | 0.4416 | 0.01086614 | 0.8064516 | 450 | 1 | 0 | 1
258 | 11.04 | 0.6 | 0.4416 | 0.01086614 | 0.8064516 | 450 | 1 | 0.01605074 | 1
259 | 11.04 | 0.6 | 0.4416 | 0.01086614 | 0.8064516 | 450 | 1 | 0.03210149 | 1
260 | 11.04 | 0.6 | 0.4416 | 0.01086614 | 0.8064516 | 450 | 1 | 0.0561776 | 1
261 | 11.04 | 0.6 | 0.4416 | 0.01086614 | 0.8064516 | 450 | 1 | 0.09229187 | 1
262 | 11.04 | 0.6 | 0.4416 | 0.01086614 | 0.8064516 | 450 | 1 | 0.1464631 | 0.9998464
263 | 11.04 | 0.6 | 0.4416 | 0.01086614 | 0.8064516 | 450 | 1 | 0.2277202 | 0.9987199
264 | 11.04 | 0.6 | 0.4416 | 0.01086614 | 0.8064516 | 450 | 1 | 0.3496057 | 0.9954092
265 | 11.04 | 0.6 | 0.4416 | 0.01086614 | 0.8064516 | 450 | 1 | 0.5101131 | 0.9821076
266 | 11.04 | 0.6 | 0.4416 | 0.01086614 | 0.8064516 | 450 | 1 | 0.6706207 | 0.9501434
267 | 11.04 | 0.6 | 0.4416 | 0.01086614 | 0.8064516 | 450 | 1 | 0.8311284 | 0.8088855
268 | 11.04 | 0.6 | 0.4416 | 0.01086614 | 0.8064516 | 450 | 1 | 0.991636 | 0.5342012
269 | 11.04 | 0.6 | 0.4416 | 0.01086614 | 0.8064516 | 450 | 1 | 1.152144 | 0.2632628
270 | 11.04 | 0.6 | 0.4416 | 0.01086614 | 0.8064516 | 450 | 1 | 1.312651 | 0.129169
271 | 11.04 | 0.6 | 0.4416 | 0.01086614 | 0.8064516 | 450 | 1 | 1.473159 | 0.1287179
272 | 11.04 | 0.6 | 0.4416 | 0.01086614 | 0.8064516 | 450 | 1 | 1.605076 | 0.09830852
273 | 11.04 | 0.6 | 0.1104 | 0.01086614 | 0.8064516 | 450 | 1 | 0 | 1
274 | 11.04 | 0.6 | 0.1104 | 0.01086614 | 0.8064516 | 450 | 1 | 0.01882536 | 1
275 | 11.04 | 0.6 | 0.1104 | 0.01086614 | 0.8064516 | 450 | 1 | 0.03765072 | 1
276 | 11.04 | 0.6 | 0.1104 | 0.01086614 | 0.8064516 | 450 | 1 | 0.06588876 | 1
277 | 11.04 | 0.6 | 0.1104 | 0.01086614 | 0.8064516 | 450 | 1 | 0.1082459 | 0.9992044
278 | 11.04 | 0.6 | 0.1104 | 0.01086614 | 0.8064516 | 450 | 1 | 0.1717815 | 0.9954115
279 | 11.04 | 0.6 | 0.1104 | 0.01086614 | 0.8064516 | 450 | 1 | 0.2670851 | 0.9853466
280 | 11.04 | 0.6 | 0.1104 | 0.01086614 | 0.8064516 | 450 | 1 | 0.4100404 | 0.9566713
281 | 11.04 | 0.6 | 0.1104 | 0.01086614 | 0.8064516 | 450 | 1 | 0.598294 | 0.8988026
282 | 11.04 | 0.6 | 0.1104 | 0.01086614 | 0.8064516 | 450 | 1 | 0.7865478 | 0.8297738
283 | 11.04 | 0.6 | 0.1104 | 0.01086614 | 0.8064516 | 450 | 1 | 0.9748016 | 0.6653996
284 | 11.04 | 0.6 | 0.1104 | 0.01086614 | 0.8064516 | 450 | 1 | 1.163055 | 0.4063728
285 | 11.04 | 0.6 | 0.1104 | 0.01086614 | 0.8064516 | 450 | 1 | 1.351309 | 0.1875392
286 | 11.04 | 0.6 | 0.1104 | 0.01086614 | 0.8064516 | 450 | 1 | 1.539563 | 0.1068571
287 | 11.04 | 0.6 | 0.1104 | 0.01086614 | 0.8064516 | 450 | 1 | 1.727817 | 0.09451479
288 | 11.04 | 0.6 | 0.1104 | 0.01086614 | 0.8064516 | 450 | 1 | 1.882538 | 0.01180464
289 | 3 | 0.1960784 | 0.12 | 0.002952756 | 0.7695925 | 491 | 1.14 | 0 | 1
290 | 3 | 0.1960784 | 0.12 | 0.002952756 | 0.7695925 | 491 | 1.14 | 0.01251376 | 1
291 | 3 | 0.1960784 | 0.12 | 0.002952756 | 0.7695925 | 491 | 1.14 | 0.02502752 | 1
292 | 3 | 0.1960784 | 0.12 | 0.002952756 | 0.7695925 | 491 | 1.14 | 0.04379817 | 1
293 | 3 | 0.1960784 | 0.12 | 0.002952756 | 0.7695925 | 491 | 1.14 | 0.07195413 | 1
294 | 3 | 0.1960784 | 0.12 | 0.002952756 | 0.7695925 | 491 | 1.14 | 0.1141881 | 1
295 | 3 | 0.1960784 | 0.12 | 0.002952756 | 0.7695925 | 491 | 1.14 | 0.177539 | 1
296 | 3 | 0.1960784 | 0.12 | 0.002952756 | 0.7695925 | 491 | 1.14 | 0.2725654 | 0.9961453
297 | 3 | 0.1960784 | 0.12 | 0.002952756 | 0.7695925 | 491 | 1.14 | 0.397703 | 0.9894108
298 | 3 | 0.1960784 | 0.12 | 0.002952756 | 0.7695925 | 491 | 1.14 | 0.5228406 | 0.9794256
299 | 3 | 0.1960784 | 0.12 | 0.002952756 | 0.7695925 | 491 | 1.14 | 0.6479782 | 0.9635248
300 | 3 | 0.1960784 | 0.12 | 0.002952756 | 0.7695925 | 491 | 1.14 | 0.7731158 | 0.9379356
301 | 3 | 0.1960784 | 0.12 | 0.002952756 | 0.7695925 | 491 | 1.14 | 0.8982534 | 0.85268
302 | 3 | 0.1960784 | 0.12 | 0.002952756 | 0.7695925 | 491 | 1.14 | 1.023391 | 0.4457403
303 | 3 | 0.1960784 | 0.12 | 0.002952756 | 0.7695925 | 491 | 1.14 | 1.148529 | 0.1705717
304 | 3 | 0.1960784 | 0.12 | 0.002952756 | 0.7695925 | 491 | 1.14 | 1.251376 | 0.01247123
305 | 3 | 0.1960784 | 0.03 | 0.002952756 | 0.7695925 | 491 | 1.14 | 0 | 1
306 | 3 | 0.1960784 | 0.03 | 0.002952756 | 0.7695925 | 491 | 1.14 | 0.0147 | 1
307 | 3 | 0.1960784 | 0.03 | 0.002952756 | 0.7695925 | 491 | 1.14 | 0.0277 | 1
308 | 3 | 0.1960784 | 0.03 | 0.002952756 | 0.7695925 | 491 | 1.14 | 0.0471 | 1
309 | 3 | 0.1960784 | 0.03 | 0.002952756 | 0.7695925 | 491 | 1.14 | 0.0762 | 1
310 | 3 | 0.1960784 | 0.03 | 0.002952756 | 0.7695925 | 491 | 1.14 | 0.1199 | 1
311 | 3 | 0.1960784 | 0.03 | 0.002952756 | 0.7695925 | 491 | 1.14 | 0.1855 | 0.9997668
312 | 3 | 0.1960784 | 0.03 | 0.002952756 | 0.7695925 | 491 | 1.14 | 0.2838 | 0.9941974
313 | 3 | 0.1960784 | 0.03 | 0.002952756 | 0.7695925 | 491 | 1.14 | 0.4134 | 0.9848882
314 | 3 | 0.1960784 | 0.03 | 0.002952756 | 0.7695925 | 491 | 1.14 | 0.5429 | 0.9702632
315 | 3 | 0.1960784 | 0.03 | 0.002952756 | 0.7695925 | 491 | 1.14 | 0.6724 | 0.9474215
316 | 3 | 0.1960784 | 0.03 | 0.002952756 | 0.7695925 | 491 | 1.14 | 0.802 | 0.8904207
317 | 3 | 0.1960784 | 0.03 | 0.002952756 | 0.7695925 | 491 | 1.14 | 0.9315 | 0.7281326
318 | 3 | 0.1960784 | 0.03 | 0.002952756 | 0.7695925 | 491 | 1.14 | 1.061 | 0.3537109
319 | 3 | 0.1960784 | 0.03 | 0.002952756 | 0.7695925 | 491 | 1.14 | 1.1905 | 0.1349442
320 | 3 | 0.1960784 | 0.03 | 0.002952756 | 0.7695925 | 491 | 1.14 | 1.297 | 0.1165438
321 | 4.59 | 0.3 | 0.1836 | 0.004517717 | 0.7695925 | 491 | 1.14 | 0 | 1
322 | 4.59 | 0.3 | 0.1836 | 0.004517717 | 0.7695925 | 491 | 1.14 | 0.0126 | 1
323 | 4.59 | 0.3 | 0.1836 | 0.004517717 | 0.7695925 | 491 | 1.14 | 0.0253 | 1
324 | 4.59 | 0.3 | 0.1836 | 0.004517717 | 0.7695925 | 491 | 1.14 | 0.0442 | 1
325 | 4.59 | 0.3 | 0.1836 | 0.004517717 | 0.7695925 | 491 | 1.14 | 0.0726 | 1
326 | 4.59 | 0.3 | 0.1836 | 0.004517717 | 0.7695925 | 491 | 1.14 | 0.1153 | 1
327 | 4.59 | 0.3 | 0.1836 | 0.004517717 | 0.7695925 | 491 | 1.14 | 0.1792 | 0.999819
328 | 4.59 | 0.3 | 0.1836 | 0.004517717 | 0.7695925 | 491 | 1.14 | 0.2752 | 0.9958711
329 | 4.59 | 0.3 | 0.1836 | 0.004517717 | 0.7695925 | 491 | 1.14 | 0.4015 | 0.9884428
330 | 4.59 | 0.3 | 0.1836 | 0.004517717 | 0.7695925 | 491 | 1.14 | 0.5278 | 0.9768559
331 | 4.59 | 0.3 | 0.1836 | 0.004517717 | 0.7695925 | 491 | 1.14 | 0.6541 | 0.9584416
332 | 4.59 | 0.3 | 0.1836 | 0.004517717 | 0.7695925 | 491 | 1.14 | 0.7805 | 0.9221267
333 | 4.59 | 0.3 | 0.1836 | 0.004517717 | 0.7695925 | 491 | 1.14 | 0.9068 | 0.8204879
334 | 4.59 | 0.3 | 0.1836 | 0.004517717 | 0.7695925 | 491 | 1.14 | 1.033 | 0.3816092
335 | 4.59 | 0.3 | 0.1836 | 0.004517717 | 0.7695925 | 491 | 1.14 | 1.159 | 0.1430021
336 | 4.59 | 0.3 | 0.1836 | 0.004517717 | 0.7695925 | 491 | 1.14 | 1.263 | 0.01187463
337 | 4.59 | 0.3 | 0.0459 | 0.004517717 | 0.7695925 | 491 | 1.14 | 0 | 1
338 | 4.59 | 0.3 | 0.0459 | 0.004517717 | 0.7695925 | 491 | 1.14 | 0.01334 | 1
339 | 4.59 | 0.3 | 0.0459 | 0.004517717 | 0.7695925 | 491 | 1.14 | 0.02667 | 1.000001
340 | 4.59 | 0.3 | 0.0459 | 0.004517717 | 0.7695925 | 491 | 1.14 | 0.0467 | 1
341 | 4.59 | 0.3 | 0.0459 | 0.004517717 | 0.7695925 | 491 | 1.14 | 0.0767 | 0.9999996
342 | 4.59 | 0.3 | 0.0459 | 0.004517717 | 0.7695925 | 491 | 1.14 | 0.1217 | 0.9999996
343 | 4.59 | 0.3 | 0.0459 | 0.004517717 | 0.7695925 | 491 | 1.14 | 0.1893 | 0.9982749
344 | 4.59 | 0.3 | 0.0459 | 0.004517717 | 0.7695925 | 491 | 1.14 | 0.2906 | 0.9910977
345 | 4.59 | 0.3 | 0.0459 | 0.004517717 | 0.7695925 | 491 | 1.14 | 0.424 | 0.9760585
346 | 4.59 | 0.3 | 0.0459 | 0.004517717 | 0.7695925 | 491 | 1.14 | 0.5574 | 0.9500238
347 | 4.59 | 0.3 | 0.0459 | 0.004517717 | 0.7695925 | 491 | 1.14 | 0.6908 | 0.8991704
348 | 4.59 | 0.3 | 0.0459 | 0.004517717 | 0.7695925 | 491 | 1.14 | 0.8242 | 0.7905558
349 | 4.59 | 0.3 | 0.0459 | 0.004517717 | 0.7695925 | 491 | 1.14 | 0.9576 | 0.5998356
350 | 4.59 | 0.3 | 0.0459 | 0.004517717 | 0.7695925 | 491 | 1.14 | 1.091 | 0.2545532
351 | 4.59 | 0.3 | 0.0459 | 0.004517717 | 0.7695925 | 491 | 1.14 | 1.224 | 0.09387461
352 | 4.59 | 0.3 | 0.0459 | 0.004517717 | 0.7695925 | 491 | 1.14 | 1.334 | 0.08213461
353 | 9.18 | 0.6 | 0.3672 | 0.009035433 | 0.7695925 | 491 | 1.14 | 0 | 1
354 | 9.18 | 0.6 | 0.3672 | 0.009035433 | 0.7695925 | 491 | 1.14 | 0.0131 | 0.9999978
355 | 9.18 | 0.6 | 0.3672 | 0.009035433 | 0.7695925 | 491 | 1.14 | 0.0263 | 1
356 | 9.18 | 0.6 | 0.3672 | 0.009035433 | 0.7695925 | 491 | 1.14 | 0.04595 | 0.9999989
357 | 9.18 | 0.6 | 0.3672 | 0.009035433 | 0.7695925 | 491 | 1.14 | 0.0755 | 0.9999998
358 | 9.18 | 0.6 | 0.3672 | 0.009035433 | 0.7695925 | 491 | 1.14 | 0.1198 | 1
359 | 9.18 | 0.6 | 0.3672 | 0.009035433 | 0.7695925 | 491 | 1.14 | 0.1863 | 0.9998002
360 | 9.18 | 0.6 | 0.3672 | 0.009035433 | 0.7695925 | 491 | 1.14 | 0.2859 | 0.9978322
361 | 9.18 | 0.6 | 0.3672 | 0.009035433 | 0.7695925 | 491 | 1.14 | 0.4172 | 0.9931454
362 | 9.18 | 0.6 | 0.3672 | 0.009035433 | 0.7695925 | 491 | 1.14 | 0.548 | 0.9827433
363 | 9.18 | 0.6 | 0.3672 | 0.009035433 | 0.7695925 | 491 | 1.14 | 0.68 | 0.965641
364 | 9.18 | 0.6 | 0.3672 | 0.009035433 | 0.7695925 | 491 | 1.14 | 0.811 | 0.9287809
365 | 9.18 | 0.6 | 0.3672 | 0.009035433 | 0.7695925 | 491 | 1.14 | 0.942 | 0.8116294
366 | 9.18 | 0.6 | 0.3672 | 0.009035433 | 0.7695925 | 491 | 1.14 | 1.076 | 0.3549668
367 | 9.18 | 0.6 | 0.3672 | 0.009035433 | 0.7695925 | 491 | 1.14 | 1.2079 | 0.1350903
368 | 9.18 | 0.6 | 0.3672 | 0.009035433 | 0.7695925 | 491 | 1.14 | 1.32 | 0.1301064
369 | 9.18 | 0.6 | 0.0918 | 0.009035433 | 0.7695925 | 491 | 1.14 | 0 | 1
370 | 9.18 | 0.6 | 0.0918 | 0.009035433 | 0.7695925 | 491 | 1.14 | 0.0154 | 1
371 | 9.18 | 0.6 | 0.0918 | 0.009035433 | 0.7695925 | 491 | 1.14 | 0.03077 | 1
372 | 9.18 | 0.6 | 0.0918 | 0.009035433 | 0.7695925 | 491 | 1.14 | 0.05384 | 1
373 | 9.18 | 0.6 | 0.0918 | 0.009035433 | 0.7695925 | 491 | 1.14 | 0.08845 | 1
374 | 9.18 | 0.6 | 0.0918 | 0.009035433 | 0.7695925 | 491 | 1.14 | 0.1404 | 0.9985385
375 | 9.18 | 0.6 | 0.0918 | 0.009035433 | 0.7695925 | 491 | 1.14 | 0.2183 | 0.992485
376 | 9.18 | 0.6 | 0.0918 | 0.009035433 | 0.7695925 | 491 | 1.14 | 0.3351 | 0.9773926
377 | 9.18 | 0.6 | 0.0918 | 0.009035433 | 0.7695925 | 491 | 1.14 | 0.4889 | 0.9405428
378 | 9.18 | 0.6 | 0.0918 | 0.009035433 | 0.7695925 | 491 | 1.14 | 0.6427 | 0.880031
379 | 9.18 | 0.6 | 0.0918 | 0.009035433 | 0.7695925 | 491 | 1.14 | 0.7966 | 0.8161187
380 | 9.18 | 0.6 | 0.0918 | 0.009035433 | 0.7695925 | 491 | 1.14 | 0.9534 | 0.7481452
381 | 9.18 | 0.6 | 0.0918 | 0.009035433 | 0.7695925 | 491 | 1.14 | 1.1042 | 0.5665781
382 | 9.18 | 0.6 | 0.0918 | 0.009035433 | 0.7695925 | 491 | 1.14 | 1.258 | 0.2133884
383 | 9.18 | 0.6 | 0.0918 | 0.009035433 | 0.7695925 | 491 | 1.14 | 1.4119 | 0.07129877
384 | 9.18 | 0.6 | 0.0918 | 0.009035433 | 0.7695925 | 491 | 1.14 | 1.5383 | 0.01235515
385 | 3 | 0.1630435 | 0.12 | 0.002952756 | 0.7695925 | 491 | 1.14 | 0 | 1
386 | 3 | 0.1630435 | 0.12 | 0.002952756 | 0.7695925 | 491 | 1.14 | 0.0125 | 1
387 | 3 | 0.1630435 | 0.12 | 0.002952756 | 0.7695925 | 491 | 1.14 | 0.02502329 | 1
388 | 3 | 0.1630435 | 0.12 | 0.002952756 | 0.7695925 | 491 | 1.14 | 0.0438 | 1
389 | 3 | 0.1630435 | 0.12 | 0.002952756 | 0.7695925 | 491 | 1.14 | 0.07194197 | 1
390 | 3 | 0.1630435 | 0.12 | 0.002952756 | 0.7695925 | 491 | 1.14 | 0.1142 | 1
391 | 3 | 0.1630435 | 0.12 | 0.002952756 | 0.7695925 | 491 | 1.14 | 0.1775 | 1
392 | 3 | 0.1630435 | 0.12 | 0.002952756 | 0.7695925 | 491 | 1.14 | 0.2725 | 0.9967529
393 | 3 | 0.1630435 | 0.12 | 0.002952756 | 0.7695925 | 491 | 1.14 | 0.3976 | 0.9907721
394 | 3 | 0.1630435 | 0.12 | 0.002952756 | 0.7695925 | 491 | 1.14 | 0.5227522 | 0.9820467
395 | 3 | 0.1630435 | 0.12 | 0.002952756 | 0.7695925 | 491 | 1.14 | 0.6479 | 0.9681982
396 | 3 | 0.1630435 | 0.12 | 0.002952756 | 0.7695925 | 491 | 1.14 | 0.773 | 0.9490894
397 | 3 | 0.1630435 | 0.12 | 0.002952756 | 0.7695925 | 491 | 1.14 | 0.898 | 0.8755214
398 | 3 | 0.1630435 | 0.12 | 0.002952756 | 0.7695925 | 491 | 1.14 | 1.023218 | 0.4803295
399 | 3 | 0.1630435 | 0.12 | 0.002952756 | 0.7695925 | 491 | 1.14 | 1.148335 | 0.1868957
400 | 3 | 0.1630435 | 0.12 | 0.002952756 | 0.7695925 | 491 | 1.14 | 1.251165 | 0.0147228
401 | 3 | 0.1630435 | 0.03 | 0.002952756 | 0.7695925 | 491 | 1.14 | 0 | 1
402 | 3 | 0.1630435 | 0.03 | 0.002952756 | 0.7695925 | 491 | 1.14 | 0.0128 | 1
403 | 3 | 0.1630435 | 0.03 | 0.002952756 | 0.7695925 | 491 | 1.14 | 0.0257 | 1
404 | 3 | 0.1630435 | 0.03 | 0.002952756 | 0.7695925 | 491 | 1.14 | 0.045 | 1
405 | 3 | 0.1630435 | 0.03 | 0.002952756 | 0.7695925 | 491 | 1.14 | 0.0739 | 1
406 | 3 | 0.1630435 | 0.03 | 0.002952756 | 0.7695925 | 491 | 1.14 | 0.1172 | 1
407 | 3 | 0.1630435 | 0.03 | 0.002952756 | 0.7695925 | 491 | 1.14 | 0.1823 | 0.9999822
408 | 3 | 0.1630435 | 0.03 | 0.002952756 | 0.7695925 | 491 | 1.14 | 0.2798 | 0.995304
409 | 3 | 0.1630435 | 0.03 | 0.002952756 | 0.7695925 | 491 | 1.14 | 0.4083 | 0.9875123
410 | 3 | 0.1630435 | 0.03 | 0.002952756 | 0.7695925 | 491 | 1.14 | 0.53681 | 0.9756594
411 | 3 | 0.1630435 | 0.03 | 0.002952756 | 0.7695925 | 491 | 1.14 | 0.6652911 | 0.9562517
412 | 3 | 0.1630435 | 0.03 | 0.002952756 | 0.7695925 | 491 | 1.14 | 0.7938 | 0.9175438
413 | 3 | 0.1630435 | 0.03 | 0.002952756 | 0.7695925 | 491 | 1.14 | 0.9223 | 0.7763178
414 | 3 | 0.1630435 | 0.03 | 0.002952756 | 0.7695925 | 491 | 1.14 | 1.050734 | 0.3973111
415 | 3 | 0.1630435 | 0.03 | 0.002952756 | 0.7695925 | 491 | 1.14 | 1.179215 | 0.1548005
416 | 3 | 0.1630435 | 0.03 | 0.002952756 | 0.7695925 | 491 | 1.14 | 1.284811 | 0.143908
417 | 5.52 | 0.3 | 0.2208 | 0.005433071 | 0.7695925 | 491 | 1.14 | 0 | 1
418 | 5.52 | 0.3 | 0.2208 | 0.005433071 | 0.7695925 | 491 | 1.14 | 0.0126 | 1
419 | 5.52 | 0.3 | 0.2208 | 0.005433071 | 0.7695925 | 491 | 1.14 | 0.0253 | 1
420 | 5.52 | 0.3 | 0.2208 | 0.005433071 | 0.7695925 | 491 | 1.14 | 0.0442 | 1
421 | 5.52 | 0.3 | 0.2208 | 0.005433071 | 0.7695925 | 491 | 1.14 | 0.0726 | 1
422 | 5.52 | 0.3 | 0.2208 | 0.005433071 | 0.7695925 | 491 | 1.14 | 0.1153 | 1
423 | 5.52 | 0.3 | 0.2208 | 0.005433071 | 0.7695925 | 491 | 1.14 | 0.1792 | 0.9997046
424 | 5.52 | 0.3 | 0.2208 | 0.005433071 | 0.7695925 | 491 | 1.14 | 0.2752 | 0.9963992
425 | 5.52 | 0.3 | 0.2208 | 0.005433071 | 0.7695925 | 491 | 1.14 | 0.4015 | 0.990046
426 | 5.52 | 0.3 | 0.2208 | 0.005433071 | 0.7695925 | 491 | 1.14 | 0.4242 | 0.9801477
427 | 5.52 | 0.3 | 0.2208 | 0.005433071 | 0.7695925 | 491 | 1.14 | 0.6542 | 0.9653326
428 | 5.52 | 0.3 | 0.2208 | 0.005433071 | 0.7695925 | 491 | 1.14 | 0.7806 | 0.9347143
429 | 5.52 | 0.3 | 0.2208 | 0.005433071 | 0.7695925 | 491 | 1.14 | 0.9069 | 0.8408429
430 | 5.52 | 0.3 | 0.2208 | 0.005433071 | 0.7695925 | 491 | 1.14 | 1.0332 | 0.3929311
431 | 5.52 | 0.3 | 0.2208 | 0.005433071 | 0.7695925 | 491 | 1.14 | 1.1596 | 0.147219
432 | 5.52 | 0.3 | 0.2208 | 0.005433071 | 0.7695925 | 491 | 1.14 | 1.2634 | 0.1369361
433 | 5.52 | 0.3 | 0.0552 | 0.005433071 | 0.7695925 | 491 | 1.14 | 0 | 1
434 | 5.52 | 0.3 | 0.0552 | 0.005433071 | 0.7695925 | 491 | 1.14 | 0.0133 | 1
435 | 5.52 | 0.3 | 0.0552 | 0.005433071 | 0.7695925 | 491 | 1.14 | 0.0267 | 1
436 | 5.52 | 0.3 | 0.0552 | 0.005433071 | 0.7695925 | 491 | 1.14 | 0.0467 | 1
437 | 5.52 | 0.3 | 0.0552 | 0.005433071 | 0.7695925 | 491 | 1.14 | 0.0767 | 1
438 | 5.52 | 0.3 | 0.0552 | 0.005433071 | 0.7695925 | 491 | 1.14 | 0.1218 | 1
439 | 5.52 | 0.3 | 0.0552 | 0.005433071 | 0.7695925 | 491 | 1.14 | 0.1894 | 0.9978118
440 | 5.52 | 0.3 | 0.0552 | 0.005433071 | 0.7695925 | 491 | 1.14 | 0.2907 | 0.9912159
441 | 5.52 | 0.3 | 0.0552 | 0.005433071 | 0.7695925 | 491 | 1.14 | 0.4242 | 0.9776177
442 | 5.52 | 0.3 | 0.0552 | 0.005433071 | 0.7695925 | 491 | 1.14 | 0.5576 | 0.9537609
443 | 5.52 | 0.3 | 0.0552 | 0.005433071 | 0.7695925 | 491 | 1.14 | 0.6911 | 0.9044872
444 | 5.52 | 0.3 | 0.0552 | 0.005433071 | 0.7695925 | 491 | 1.14 | 0.8246 | 0.8028807
445 | 5.52 | 0.3 | 0.0552 | 0.005433071 | 0.7695925 | 491 | 1.14 | 0.958 | 0.6211566
446 | 5.52 | 0.3 | 0.0552 | 0.005433071 | 0.7695925 | 491 | 1.14 | 1.091496 | 0.2611536
447 | 5.52 | 0.3 | 0.0552 | 0.005433071 | 0.7695925 | 491 | 1.14 | 1.224961 | 0.09156548
448 | 5.52 | 0.3 | 0.0552 | 0.005433071 | 0.7695925 | 491 | 1.14 | 1.334653 | 0.01109531
449 | 11.04 | 0.6 | 0.4416 | 0.01086614 | 0.7695925 | 491 | 1.14 | 0 | 1
450 | 11.04 | 0.6 | 0.4416 | 0.01086614 | 0.7695925 | 491 | 1.14 | 0.0131 | 1
451 | 11.04 | 0.6 | 0.4416 | 0.01086614 | 0.7695925 | 491 | 1.14 | 0.0263 | 1
452 | 11.04 | 0.6 | 0.4416 | 0.01086614 | 0.7695925 | 491 | 1.14 | 0.046 | 1
453 | 11.04 | 0.6 | 0.4416 | 0.01086614 | 0.7695925 | 491 | 1.14 | 0.0755 | 1
454 | 11.04 | 0.6 | 0.4416 | 0.01086614 | 0.7695925 | 491 | 1.14 | 0.1198 | 1
455 | 11.04 | 0.6 | 0.4416 | 0.01086614 | 0.7695925 | 491 | 1.14 | 0.1863 | 0.9998721
456 | 11.04 | 0.6 | 0.4416 | 0.01086614 | 0.7695925 | 491 | 1.14 | 0.286 | 0.9983916
457 | 11.04 | 0.6 | 0.4416 | 0.01086614 | 0.7695925 | 491 | 1.14 | 0.4174 | 0.9950186
458 | 11.04 | 0.6 | 0.4416 | 0.01086614 | 0.7695925 | 491 | 1.14 | 0.5487 | 0.9872265
459 | 11.04 | 0.6 | 0.4416 | 0.01086614 | 0.7695925 | 491 | 1.14 | 0.68 | 0.9737431
460 | 11.04 | 0.6 | 0.4416 | 0.01086614 | 0.7695925 | 491 | 1.14 | 0.8113 | 0.9372815
461 | 11.04 | 0.6 | 0.4416 | 0.01086614 | 0.7695925 | 491 | 1.14 | 0.9427 | 0.8199353
462 | 11.04 | 0.6 | 0.4416 | 0.01086614 | 0.7695925 | 491 | 1.14 | 1.074 | 0.3580025
463 | 11.04 | 0.6 | 0.4416 | 0.01086614 | 0.7695925 | 491 | 1.14 | 1.2053 | 0.1363693
464 | 11.04 | 0.6 | 0.4416 | 0.01086614 | 0.7695925 | 491 | 1.14 | 1.3132 | 0.01049409
465 | 11.04 | 0.6 | 0.1104 | 0.01086614 | 0.7695925 | 491 | 1.14 | 0 | 1
466 | 11.04 | 0.6 | 0.1104 | 0.01086614 | 0.7695925 | 491 | 1.14 | 0.0154 | 1
467 | 11.04 | 0.6 | 0.1104 | 0.01086614 | 0.7695925 | 491 | 1.14 | 0.0308 | 1
468 | 11.04 | 0.6 | 0.1104 | 0.01086614 | 0.7695925 | 491 | 1.14 | 0.0539 | 1
469 | 11.04 | 0.6 | 0.1104 | 0.01086614 | 0.7695925 | 491 | 1.14 | 0.0886 | 1
470 | 11.04 | 0.6 | 0.1104 | 0.01086614 | 0.7695925 | 491 | 1.14 | 0.1405 | 0.9986812
471 | 11.04 | 0.6 | 0.1104 | 0.01086614 | 0.7695925 | 491 | 1.14 | 0.2185 | 0.9937662
472 | 11.04 | 0.6 | 0.1104 | 0.01086614 | 0.7695925 | 491 | 1.14 | 0.3355 | 0.981381
473 | 11.04 | 0.6 | 0.1104 | 0.01086614 | 0.7695925 | 491 | 1.14 | 0.4895 | 0.9508971
474 | 11.04 | 0.6 | 0.1104 | 0.01086614 | 0.7695925 | 491 | 1.14 | 0.6435 | 0.9009433
475 | 11.04 | 0.6 | 0.1104 | 0.01086614 | 0.7695925 | 491 | 1.14 | 0.7976 | 0.8443278
476 | 11.04 | 0.6 | 0.1104 | 0.01086614 | 0.7695925 | 491 | 1.14 | 0.9516 | 0.7782036
477 | 11.04 | 0.6 | 0.1104 | 0.01086614 | 0.7695925 | 491 | 1.14 | 1.1056 | 0.592501
478 | 11.04 | 0.6 | 0.1104 | 0.01086614 | 0.7695925 | 491 | 1.14 | 1.2596 | 0.2233281
479 | 11.04 | 0.6 | 0.1104 | 0.01086614 | 0.7695925 | 491 | 1.14 | 1.4137 | 0.07691221
480 | 11.04 | 0.6 | 0.1104 | 0.01086614 | 0.7695925 | 491 | 1.14 | 1.5403 | 0.03854865
481 | 3 | 0.1960784 | 0.12 | 0.002461034 | 0.7695925 | 491 | 1.14 | 0 | 1
482 | 3 | 0.1960784 | 0.12 | 0.002461034 | 0.7695925 | 491 | 1.14 | 0.01251384 | 1
483 | 3 | 0.1960784 | 0.12 | 0.002461034 | 0.7695925 | 491 | 1.14 | 0.02502769 | 1
484 | 3 | 0.1960784 | 0.12 | 0.002461034 | 0.7695925 | 491 | 1.14 | 0.04379846 | 1
485 | 3 | 0.1960784 | 0.12 | 0.002461034 | 0.7695925 | 491 | 1.14 | 0.07195461 | 1
486 | 3 | 0.1960784 | 0.12 | 0.002461034 | 0.7695925 | 491 | 1.14 | 0.1141888 | 1
487 | 3 | 0.1960784 | 0.12 | 0.002461034 | 0.7695925 | 491 | 1.14 | 0.1775402 | 1
488 | 3 | 0.1960784 | 0.12 | 0.002461034 | 0.7695925 | 491 | 1.14 | 0.2725672 | 0.9961157
489 | 3 | 0.1960784 | 0.12 | 0.002461034 | 0.7695925 | 491 | 1.14 | 0.3977056 | 0.9893572
490 | 3 | 0.1960784 | 0.12 | 0.002461034 | 0.7695925 | 491 | 1.14 | 0.5228441 | 0.9793164
491 | 3 | 0.1960784 | 0.12 | 0.002461034 | 0.7695925 | 491 | 1.14 | 0.6479825 | 0.9633423
492 | 3 | 0.1960784 | 0.12 | 0.002461034 | 0.7695925 | 491 | 1.14 | 0.773121 | 0.9375895
493 | 3 | 0.1960784 | 0.12 | 0.002461034 | 0.7695925 | 491 | 1.14 | 0.8982594 | 0.8523926
494 | 3 | 0.1960784 | 0.12 | 0.002461034 | 0.7695925 | 491 | 1.14 | 1.023398 | 0.4437405
495 | 3 | 0.1960784 | 0.12 | 0.002461034 | 0.7695925 | 491 | 1.14 | 1.148536 | 0.1698309
496 | 3 | 0.1960784 | 0.12 | 0.002461034 | 0.7695925 | 491 | 1.14 | 1.251384 | 0.1641844
497 | 3 | 0.1960784 | 0.03 | 0.002461034 | 0.7695925 | 491 | 1.14 | 0 | 1
498 | 3 | 0.1960784 | 0.03 | 0.002461034 | 0.7695925 | 491 | 1.14 | 0.01285756 | 1
499 | 3 | 0.1960784 | 0.03 | 0.002461034 | 0.7695925 | 491 | 1.14 | 0.02571511 | 1
500 | 3 | 0.1960784 | 0.03 | 0.002461034 | 0.7695925 | 491 | 1.14 | 0.04500145 | 1
501 | 3 | 0.1960784 | 0.03 | 0.002461034 | 0.7695925 | 491 | 1.14 | 0.07393095 | 1
502 | 3 | 0.1960784 | 0.03 | 0.002461034 | 0.7695925 | 491 | 1.14 | 0.1173252 | 1
503 | 3 | 0.1960784 | 0.03 | 0.002461034 | 0.7695925 | 491 | 1.14 | 0.1824166 | 0.9997443
504 | 3 | 0.1960784 | 0.03 | 0.002461034 | 0.7695925 | 491 | 1.14 | 0.2800536 | 0.994105
505 | 3 | 0.1960784 | 0.03 | 0.002461034 | 0.7695925 | 491 | 1.14 | 0.4086292 | 0.9846679
506 | 3 | 0.1960784 | 0.03 | 0.002461034 | 0.7695925 | 491 | 1.14 | 0.5372048 | 0.9698407
507 | 3 | 0.1960784 | 0.03 | 0.002461034 | 0.7695925 | 491 | 1.14 | 0.6657803 | 0.9466403
508 | 3 | 0.1960784 | 0.03 | 0.002461034 | 0.7695925 | 491 | 1.14 | 0.7943559 | 0.8887219
509 | 3 | 0.1960784 | 0.03 | 0.002461034 | 0.7695925 | 491 | 1.14 | 0.9229314 | 0.7278769
510 | 3 | 0.1960784 | 0.03 | 0.002461034 | 0.7695925 | 491 | 1.14 | 1.051507 | 0.35379
511 | 3 | 0.1960784 | 0.03 | 0.002461034 | 0.7695925 | 491 | 1.14 | 1.180083 | 0.1348372
512 | 3 | 0.1960784 | 0.03 | 0.002461034 | 0.7695925 | 491 | 1.14 | 1.285756 | 0.1185451
513 | 4.59 | 0.3 | 0.1836 | 0.003765381 | 0.7695925 | 491 | 1.14 | 0 | 1
514 | 4.59 | 0.3 | 0.1836 | 0.003765381 | 0.7695925 | 491 | 1.14 | 0.01259289 | 1
515 | 4.59 | 0.3 | 0.1836 | 0.003765381 | 0.7695925 | 491 | 1.14 | 0.02518579 | 1
516 | 4.59 | 0.3 | 0.1836 | 0.003765381 | 0.7695925 | 491 | 1.14 | 0.04407513 | 1
517 | 4.59 | 0.3 | 0.1836 | 0.003765381 | 0.7695925 | 491 | 1.14 | 0.07240914 | 1
518 | 4.59 | 0.3 | 0.1836 | 0.003765381 | 0.7695925 | 491 | 1.14 | 0.1149102 | 1
519 | 4.59 | 0.3 | 0.1836 | 0.003765381 | 0.7695925 | 491 | 1.14 | 0.1786617 | 0.999806
520 | 4.59 | 0.3 | 0.1836 | 0.003765381 | 0.7695925 | 491 | 1.14 | 0.4002179 | 0.99583
521 | 4.59 | 0.3 | 0.1836 | 0.003765381 | 0.7695925 | 491 | 1.14 | 0.4002179 | 0.9883503
522 | 4.59 | 0.3 | 0.1836 | 0.003765381 | 0.7695925 | 491 | 1.14 | 0.5261469 | 0.9767032
523 | 4.59 | 0.3 | 0.1836 | 0.003765381 | 0.7695925 | 491 | 1.14 | 0.6520758 | 0.9581643
524 | 4.59 | 0.3 | 0.1836 | 0.003765381 | 0.7695925 | 491 | 1.14 | 0.7780048 | 0.9217027
525 | 4.59 | 0.3 | 0.1836 | 0.003765381 | 0.7695925 | 491 | 1.14 | 0.9039337 | 0.8206536
526 | 4.59 | 0.3 | 0.1836 | 0.003765381 | 0.7695925 | 491 | 1.14 | 1.029863 | 0.3811503
527 | 4.59 | 0.3 | 0.1836 | 0.003765381 | 0.7695925 | 491 | 1.14 | 1.155792 | 0.142594
528 | 4.59 | 0.3 | 0.1836 | 0.003765381 | 0.7695925 | 491 | 1.14 | 1.259289 | 0.1288315
529 | 4.59 | 0.3 | 0.0459 | 0.003765381 | 0.7695925 | 491 | 1.14 | 0 | 1
530 | 4.59 | 0.3 | 0.0459 | 0.003765381 | 0.7695925 | 491 | 1.14 | 0.01317847 | 1
531 | 4.59 | 0.3 | 0.0459 | 0.003765381 | 0.7695925 | 491 | 1.14 | 0.02635694 | 1
532 | 4.59 | 0.3 | 0.0459 | 0.003765381 | 0.7695925 | 491 | 1.14 | 0.04612465 | 1
533 | 4.59 | 0.3 | 0.0459 | 0.003765381 | 0.7695925 | 491 | 1.14 | 0.07577622 | 1
534 | 4.59 | 0.3 | 0.0459 | 0.003765381 | 0.7695925 | 491 | 1.14 | 0.1202536 | 1
535 | 4.59 | 0.3 | 0.0459 | 0.003765381 | 0.7695925 | 491 | 1.14 | 0.1869696 | 0.998188
536 | 4.59 | 0.3 | 0.0459 | 0.003765381 | 0.7695925 | 491 | 1.14 | 0.2870436 | 0.9908756
537 | 4.59 | 0.3 | 0.0459 | 0.003765381 | 0.7695925 | 491 | 1.14 | 0.4188283 | 0.9755387
538 | 4.59 | 0.3 | 0.0459 | 0.003765381 | 0.7695925 | 491 | 1.14 | 0.550613 | 0.9489152
539 | 4.59 | 0.3 | 0.0459 | 0.003765381 | 0.7695925 | 491 | 1.14 | 0.6823978 | 0.896927
540 | 4.59 | 0.3 | 0.0459 | 0.003765381 | 0.7695925 | 491 | 1.14 | 0.8141825 | 0.7881852
541 | 4.59 | 0.3 | 0.0459 | 0.003765381 | 0.7695925 | 491 | 1.14 | 0.9459672 | 0.6021334
542 | 4.59 | 0.3 | 0.0459 | 0.003765381 | 0.7695925 | 491 | 1.14 | 1.077752 | 0.255438
543 | 4.59 | 0.3 | 0.0459 | 0.003765381 | 0.7695925 | 491 | 1.14 | 1.209537 | 0.0894972
544 | 4.59 | 0.3 | 0.0459 | 0.003765381 | 0.7695925 | 491 | 1.14 | 1.317847 | 0.05990609
545 | 9.18 | 0.6 | 0.3672 | 0.007530763 | 0.7695925 | 491 | 1.14 | 0 | 1
546 | 9.18 | 0.6 | 0.3672 | 0.007530763 | 0.7695925 | 491 | 1.14 | 0.01300253 | 1
547 | 9.18 | 0.6 | 0.3672 | 0.007530763 | 0.7695925 | 491 | 1.14 | 0.02600506 | 1
548 | 9.18 | 0.6 | 0.3672 | 0.007530763 | 0.7695925 | 491 | 1.14 | 0.04550886 | 1
549 | 9.18 | 0.6 | 0.3672 | 0.007530763 | 0.7695925 | 491 | 1.14 | 0.07476455 | 1
550 | 9.18 | 0.6 | 0.3672 | 0.007530763 | 0.7695925 | 491 | 1.14 | 0.1186481 | 1
551 | 9.18 | 0.6 | 0.3672 | 0.007530763 | 0.7695925 | 491 | 1.14 | 0.1844734 | 0.9998052
552 | 9.18 | 0.6 | 0.3672 | 0.007530763 | 0.7695925 | 491 | 1.14 | 0.2832113 | 0.9978497
553 | 9.18 | 0.6 | 0.3672 | 0.007530763 | 0.7695925 | 491 | 1.14 | 0.4132367 | 0.9932178
554 | 9.18 | 0.6 | 0.3672 | 0.007530763 | 0.7695925 | 491 | 1.14 | 0.543262 | 0.9829385
555 | 9.18 | 0.6 | 0.3672 | 0.007530763 | 0.7695925 | 491 | 1.14 | 0.6732872 | 0.9661928
556 | 9.18 | 0.6 | 0.3672 | 0.007530763 | 0.7695925 | 491 | 1.14 | 0.8033126 | 0.9299331
557 | 9.18 | 0.6 | 0.3672 | 0.007530763 | 0.7695925 | 491 | 1.14 | 0.9333378 | 0.8154199
558 | 9.18 | 0.6 | 0.3672 | 0.007530763 | 0.7695925 | 491 | 1.14 | 1.063363 | 0.3575756
559 | 9.18 | 0.6 | 0.3672 | 0.007530763 | 0.7695925 | 491 | 1.14 | 1.193388 | 0.1352335
560 | 9.18 | 0.6 | 0.3672 | 0.007530763 | 0.7695925 | 491 | 1.14 | 1.300253 | 0.01265901
561 | 9.18 | 0.6 | 0.0918 | 0.007530763 | 0.7695925 | 491 | 1.14 | 0 | 1
562 | 9.18 | 0.6 | 0.0918 | 0.007530763 | 0.7695925 | 491 | 1.14 | 0.01486105 | 1
563 | 9.18 | 0.6 | 0.0918 | 0.007530763 | 0.7695925 | 491 | 1.14 | 0.0297221 | 0.9999994
564 | 9.18 | 0.6 | 0.0918 | 0.007530763 | 0.7695925 | 491 | 1.14 | 0.05201368 | 0.9999999
565 | 9.18 | 0.6 | 0.0918 | 0.007530763 | 0.7695925 | 491 | 1.14 | 0.08545104 | 1
566 | 9.18 | 0.6 | 0.0918 | 0.007530763 | 0.7695925 | 491 | 1.14 | 0.1356071 | 0.9984351
567 | 9.18 | 0.6 | 0.0918 | 0.007530763 | 0.7695925 | 491 | 1.14 | 0.2108412 | 0.9922489
568 | 9.18 | 0.6 | 0.0918 | 0.007530763 | 0.7695925 | 491 | 1.14 | 0.3236922 | 0.9769753
569 | 9.18 | 0.6 | 0.0918 | 0.007530763 | 0.7695925 | 491 | 1.14 | 0.4723028 | 0.9404581
570 | 9.18 | 0.6 | 0.0918 | 0.007530763 | 0.7695925 | 491 | 1.14 | 0.6209133 | 0.8825552
571 | 9.18 | 0.6 | 0.0918 | 0.007530763 | 0.7695925 | 491 | 1.14 | 0.7695238 | 0.8240079
572 | 9.18 | 0.6 | 0.0918 | 0.007530763 | 0.7695925 | 491 | 1.14 | 0.9181343 | 0.7627352
573 | 9.18 | 0.6 | 0.0918 | 0.007530763 | 0.7695925 | 491 | 1.14 | 1.066745 | 0.5924028
574 | 9.18 | 0.6 | 0.0918 | 0.007530763 | 0.7695925 | 491 | 1.14 | 1.215355 | 0.2279632
575 | 9.18 | 0.6 | 0.0918 | 0.007530763 | 0.7695925 | 491 | 1.14 | 1.363966 | 0.1532099
576 | 9.18 | 0.6 | 0.0918 | 0.007530763 | 0.7695925 | 491 | 1.14 | 1.486105 | 0.0915352
577 | 3 | 0.1630435 | 0.12 | 0.002461034 | 0.7695925 | 491 | 1.14 | 0 | 1
578 | 3 | 0.1630435 | 0.12 | 0.002461034 | 0.7695925 | 491 | 1.14 | 0.01249244 | 1
579 | 3 | 0.1630435 | 0.12 | 0.002461034 | 0.7695925 | 491 | 1.14 | 0.02498488 | 1
580 | 3 | 0.1630435 | 0.12 | 0.002461034 | 0.7695925 | 491 | 1.14 | 0.04372355 | 1
581 | 3 | 0.1630435 | 0.12 | 0.002461034 | 0.7695925 | 491 | 1.14 | 0.07183154 | 1
582 | 3 | 0.1630435 | 0.12 | 0.002461034 | 0.7695925 | 491 | 1.14 | 0.1139935 | 1
583 | 3 | 0.1630435 | 0.12 | 0.002461034 | 0.7695925 | 491 | 1.14 | 0.1772365 | 1
584 | 3 | 0.1630435 | 0.12 | 0.002461034 | 0.7695925 | 491 | 1.14 | 0.272101 | 0.9967313
585 | 3 | 0.1630435 | 0.12 | 0.002461034 | 0.7695925 | 491 | 1.14 | 0.3970254 | 0.9907268
586 | 3 | 0.1630435 | 0.12 | 0.002461034 | 0.7695925 | 491 | 1.14 | 0.5219498 | 0.9819597
587 | 3 | 0.1630435 | 0.12 | 0.002461034 | 0.7695925 | 491 | 1.14 | 0.6468742 | 0.968066
588 | 3 | 0.1630435 | 0.12 | 0.002461034 | 0.7695925 | 491 | 1.14 | 0.7717987 | 0.9488568
589 | 3 | 0.1630435 | 0.12 | 0.002461034 | 0.7695925 | 491 | 1.14 | 0.896723 | 0.8752773
590 | 3 | 0.1630435 | 0.12 | 0.002461034 | 0.7695925 | 491 | 1.14 | 1.021647 | 0.4780344
591 | 3 | 0.1630435 | 0.12 | 0.002461034 | 0.7695925 | 491 | 1.14 | 1.146572 | 0.1819509
592 | 3 | 0.1630435 | 0.12 | 0.002461034 | 0.7695925 | 491 | 1.14 | 1.249244 | 0.01796985
593 | 3 | 0.1630435 | 0.03 | 0.002461034 | 0.7695925 | 491 | 1.14 | 0 | 1
594 | 3 | 0.1630435 | 0.03 | 0.002461034 | 0.7695925 | 491 | 1.14 | 0.01277105 | 1
595 | 3 | 0.1630435 | 0.03 | 0.002461034 | 0.7695925 | 491 | 1.14 | 0.0255421 | 1
596 | 3 | 0.1630435 | 0.03 | 0.002461034 | 0.7695925 | 491 | 1.14 | 0.04469868 | 1
597 | 3 | 0.1630435 | 0.03 | 0.002461034 | 0.7695925 | 491 | 1.14 | 0.07343354 | 1
598 | 3 | 0.1630435 | 0.03 | 0.002461034 | 0.7695925 | 491 | 1.14 | 0.1165358 | 1
599 | 3 | 0.1630435 | 0.03 | 0.002461034 | 0.7695925 | 491 | 1.14 | 0.1811893 | 0.9999739
600 | 3 | 0.1630435 | 0.03 | 0.002461034 | 0.7695925 | 491 | 1.14 | 0.2781694 | 0.9952372
601 | 3 | 0.1630435 | 0.03 | 0.002461034 | 0.7695925 | 491 | 1.14 | 0.40588 | 0.9873613
602 | 3 | 0.1630435 | 0.03 | 0.002461034 | 0.7695925 | 491 | 1.14 | 0.5335905 | 0.9753749
603 | 3 | 0.1630435 | 0.03 | 0.002461034 | 0.7695925 | 491 | 1.14 | 0.661301 | 0.955753
604 | 3 | 0.1630435 | 0.03 | 0.002461034 | 0.7695925 | 491 | 1.14 | 0.7890115 | 0.9163868
605 | 3 | 0.1630435 | 0.03 | 0.002461034 | 0.7695925 | 491 | 1.14 | 0.916722 | 0.7757677
606 | 3 | 0.1630435 | 0.03 | 0.002461034 | 0.7695925 | 491 | 1.14 | 1.044432 | 0.3969713
607 | 3 | 0.1630435 | 0.03 | 0.002461034 | 0.7695925 | 491 | 1.14 | 1.172143 | 0.1544679
608 | 3 | 0.1630435 | 0.03 | 0.002461034 | 0.7695925 | 491 | 1.14 | 1.277105 | 0.1434569
609 | 5.52 | 0.3 | 0.2208 | 0.004528302 | 0.7695925 | 491 | 1.14 | 0 | 1
610 | 5.52 | 0.3 | 0.2208 | 0.004528302 | 0.7695925 | 491 | 1.14 | 0.01259391 | 1
611 | 5.52 | 0.3 | 0.2208 | 0.004528302 | 0.7695925 | 491 | 1.14 | 0.02518782 | 1
612 | 5.52 | 0.3 | 0.2208 | 0.004528302 | 0.7695925 | 491 | 1.14 | 0.04407868 | 1
613 | 5.52 | 0.3 | 0.2208 | 0.004528302 | 0.7695925 | 491 | 1.14 | 0.07241498 | 1
614 | 5.52 | 0.3 | 0.2208 | 0.004528302 | 0.7695925 | 491 | 1.14 | 0.1149194 | 1
615 | 5.52 | 0.3 | 0.2208 | 0.004528302 | 0.7695925 | 491 | 1.14 | 0.1786761 | 0.9996819
616 | 5.52 | 0.3 | 0.2208 | 0.004528302 | 0.7695925 | 491 | 1.14 | 0.2743111 | 0.9963711
617 | 5.52 | 0.3 | 0.2208 | 0.004528302 | 0.7695925 | 491 | 1.14 | 0.4002502 | 0.9899772
618 | 5.52 | 0.3 | 0.2208 | 0.004528302 | 0.7695925 | 491 | 1.14 | 0.5261893 | 0.9800085
619 | 5.52 | 0.3 | 0.2208 | 0.004528302 | 0.7695925 | 491 | 1.14 | 0.6521284 | 0.9651292
620 | 5.52 | 0.3 | 0.2208 | 0.004528302 | 0.7695925 | 491 | 1.14 | 0.7780675 | 0.934417
621 | 5.52 | 0.3 | 0.2208 | 0.004528302 | 0.7695925 | 491 | 1.14 | 0.9040066 | 0.8411324
622 | 5.52 | 0.3 | 0.2208 | 0.004528302 | 0.7695925 | 491 | 1.14 | 1.029946 | 0.3926548
623 | 5.52 | 0.3 | 0.2208 | 0.004528302 | 0.7695925 | 491 | 1.14 | 1.155885 | 0.1468849
624 | 5.52 | 0.3 | 0.2208 | 0.004528302 | 0.7695925 | 491 | 1.14 | 1.259391 | 0.1360607
625 | 5.52 | 0.3 | 0.0552 | 0.004528302 | 0.7695925 | 491 | 1.14 | 0 | 1
626 | 5.52 | 0.3 | 0.0552 | 0.004528302 | 0.7695925 | 491 | 1.14 | 0.01318259 | 1
627 | 5.52 | 0.3 | 0.0552 | 0.004528302 | 0.7695925 | 491 | 1.14 | 0.02636519 | 1
628 | 5.52 | 0.3 | 0.0552 | 0.004528302 | 0.7695925 | 491 | 1.14 | 0.04613908 | 1
629 | 5.52 | 0.3 | 0.0552 | 0.004528302 | 0.7695925 | 491 | 1.14 | 0.07579991 | 1
630 | 5.52 | 0.3 | 0.0552 | 0.004528302 | 0.7695925 | 491 | 1.14 | 0.1202912 | 1
631 | 5.52 | 0.3 | 0.0552 | 0.004528302 | 0.7695925 | 491 | 1.14 | 0.187028 | 0.9977128
632 | 5.52 | 0.3 | 0.0552 | 0.004528302 | 0.7695925 | 491 | 1.14 | 0.2871334 | 0.9909698
633 | 5.52 | 0.3 | 0.0552 | 0.004528302 | 0.7695925 | 491 | 1.14 | 0.4189593 | 0.9770911
634 | 5.52 | 0.3 | 0.0552 | 0.004528302 | 0.7695925 | 491 | 1.14 | 0.5507852 | 0.9527861
635 | 5.52 | 0.3 | 0.0552 | 0.004528302 | 0.7695925 | 491 | 1.14 | 0.6826111 | 0.9022624
636 | 5.52 | 0.3 | 0.0552 | 0.004528302 | 0.7695925 | 491 | 1.14 | 0.8144371 | 0.800567
637 | 5.52 | 0.3 | 0.0552 | 0.004528302 | 0.7695925 | 491 | 1.14 | 0.946263 | 0.6233797
638 | 5.52 | 0.3 | 0.0552 | 0.004528302 | 0.7695925 | 491 | 1.14 | 1.078089 | 0.2620559
639 | 5.52 | 0.3 | 0.0552 | 0.004528302 | 0.7695925 | 491 | 1.14 | 1.209915 | 0.09708898
640 | 5.52 | 0.3 | 0.0552 | 0.004528302 | 0.7695925 | 491 | 1.14 | 1.318259 | 0.01243053
641 | 11.04 | 0.6 | 0.4416 | 0.009056604 | 0.7695925 | 491 | 1.14 | 0 | 1
642 | 11.04 | 0.6 | 0.4416 | 0.009056604 | 0.7695925 | 491 | 1.14 | 0.01300571 | 1
643 | 11.04 | 0.6 | 0.4416 | 0.009056604 | 0.7695925 | 491 | 1.14 | 0.02601143 | 1
644 | 11.04 | 0.6 | 0.4416 | 0.009056604 | 0.7695925 | 491 | 1.14 | 0.04552 | 1
645 | 11.04 | 0.6 | 0.4416 | 0.009056604 | 0.7695925 | 491 | 1.14 | 0.07478286 | 1
646 | 11.04 | 0.6 | 0.4416 | 0.009056604 | 0.7695925 | 491 | 1.14 | 0.1186771 | 1
647 | 11.04 | 0.6 | 0.4416 | 0.009056604 | 0.7695925 | 491 | 1.14 | 0.1845186 | 0.9998733
648 | 11.04 | 0.6 | 0.4416 | 0.009056604 | 0.7695925 | 491 | 1.14 | 0.2832807 | 0.9984179
649 | 11.04 | 0.6 | 0.4416 | 0.009056604 | 0.7695925 | 491 | 1.14 | 0.4133379 | 0.9951784
650 | 11.04 | 0.6 | 0.4416 | 0.009056604 | 0.7695925 | 491 | 1.14 | 0.543395 | 0.9874592
651 | 11.04 | 0.6 | 0.4416 | 0.009056604 | 0.7695925 | 491 | 1.14 | 0.6734521 | 0.9743331
652 | 11.04 | 0.6 | 0.4416 | 0.009056604 | 0.7695925 | 491 | 1.14 | 0.8035093 | 0.9384195
653 | 11.04 | 0.6 | 0.4416 | 0.009056604 | 0.7695925 | 491 | 1.14 | 0.9335664 | 0.8235124
654 | 11.04 | 0.6 | 0.4416 | 0.009056604 | 0.7695925 | 491 | 1.14 | 1.063624 | 0.3599747
655 | 11.04 | 0.6 | 0.4416 | 0.009056604 | 0.7695925 | 491 | 1.14 | 1.193681 | 0.1362461
656 | 11.04 | 0.6 | 0.4416 | 0.009056604 | 0.7695925 | 491 | 1.14 | 1.300571 | 0.01211337
657 | 11.04 | 0.6 | 0.1104 | 0.009056604 | 0.7695925 | 491 | 1.14 | 0 | 1
658 | 11.04 | 0.6 | 0.1104 | 0.009056604 | 0.7695925 | 491 | 1.14 | 0.01487429 | 1
659 | 11.04 | 0.6 | 0.1104 | 0.009056604 | 0.7695925 | 491 | 1.14 | 0.02974857 | 1
660 | 11.04 | 0.6 | 0.1104 | 0.009056604 | 0.7695925 | 491 | 1.14 | 0.05206 | 1
661 | 11.04 | 0.6 | 0.1104 | 0.009056604 | 0.7695925 | 491 | 1.14 | 0.08552715 | 1
662 | 11.04 | 0.6 | 0.1104 | 0.009056604 | 0.7695925 | 491 | 1.14 | 0.1357279 | 0.9986008
663 | 11.04 | 0.6 | 0.1104 | 0.009056604 | 0.7695925 | 491 | 1.14 | 0.2110289 | 0.9936064
664 | 11.04 | 0.6 | 0.1104 | 0.009056604 | 0.7695925 | 491 | 1.14 | 0.3239805 | 0.981212
665 | 11.04 | 0.6 | 0.1104 | 0.009056604 | 0.7695925 | 491 | 1.14 | 0.4727234 | 0.9512097
666 | 11.04 | 0.6 | 0.1104 | 0.009056604 | 0.7695925 | 491 | 1.14 | 0.6214663 | 0.9037544
667 | 11.04 | 0.6 | 0.1104 | 0.009056604 | 0.7695925 | 491 | 1.14 | 0.7702091 | 0.8522581
668 | 11.04 | 0.6 | 0.1104 | 0.009056604 | 0.7695925 | 491 | 1.14 | 0.918952 | 0.7927341
669 | 11.04 | 0.6 | 0.1104 | 0.009056604 | 0.7695925 | 491 | 1.14 | 1.067695 | 0.6186851
670 | 11.04 | 0.6 | 0.1104 | 0.009056604 | 0.7695925 | 491 | 1.14 | 1.216438 | 0.2384676
671 | 11.04 | 0.6 | 0.1104 | 0.009056604 | 0.7695925 | 491 | 1.14 | 1.365181 | 0.08267268
672 | 11.04 | 0.6 | 0.1104 | 0.009056604 | 0.7695925 | 491 | 1.14 | 1.487429 | 0.01252658
673 | 3 | 0.1363636 | 0.12 | 0.002461034 | 0.7695925 | 491 | 1.14 | 0 | 1
674 | 3 | 0.1363636 | 0.12 | 0.002461034 | 0.7695925 | 491 | 1.14 | 0.01247607 | 1
675 | 3 | 0.1363636 | 0.12 | 0.002461034 | 0.7695925 | 491 | 1.14 | 0.02495214 | 1
676 | 3 | 0.1363636 | 0.12 | 0.002461034 | 0.7695925 | 491 | 1.14 | 0.04366624 | 1
677 | 3 | 0.1363636 | 0.12 | 0.002461034 | 0.7695925 | 491 | 1.14 | 0.07173739 | 1
678 | 3 | 0.1363636 | 0.12 | 0.002461034 | 0.7695925 | 491 | 1.14 | 0.1138441 | 1
679 | 3 | 0.1363636 | 0.12 | 0.002461034 | 0.7695925 | 491 | 1.14 | 0.1770042 | 1
680 | 3 | 0.1363636 | 0.12 | 0.002461034 | 0.7695925 | 491 | 1.14 | 0.2717443 | 0.9971452
681 | 3 | 0.1363636 | 0.12 | 0.002461034 | 0.7695925 | 491 | 1.14 | 0.396505 | 0.9916629
682 | 3 | 0.1363636 | 0.12 | 0.002461034 | 0.7695925 | 491 | 1.14 | 0.5212657 | 0.983618
683 | 3 | 0.1363636 | 0.12 | 0.002461034 | 0.7695925 | 491 | 1.14 | 0.6460264 | 0.9711884
684 | 3 | 0.1363636 | 0.12 | 0.002461034 | 0.7695925 | 491 | 1.14 | 0.7707871 | 0.9563425
685 | 3 | 0.1363636 | 0.12 | 0.002461034 | 0.7695925 | 491 | 1.14 | 0.8955477 | 0.8928256
686 | 3 | 0.1363636 | 0.12 | 0.002461034 | 0.7695925 | 491 | 1.14 | 1.020308 | 0.5065327
687 | 3 | 0.1363636 | 0.12 | 0.002461034 | 0.7695925 | 491 | 1.14 | 1.145069 | 0.1960366
688 | 3 | 0.1363636 | 0.12 | 0.002461034 | 0.7695925 | 491 | 1.14 | 1.247607 | 0.02025727
689 | 3 | 0.1363636 | 0.03 | 0.002461034 | 0.7695925 | 491 | 1.14 | 0 | 1
690 | 3 | 0.1363636 | 0.03 | 0.002461034 | 0.7695925 | 491 | 1.14 | 0.012705 | 1
691 | 3 | 0.1363636 | 0.03 | 0.002461034 | 0.7695925 | 491 | 1.14 | 0.02541001 | 1
692 | 3 | 0.1363636 | 0.03 | 0.002461034 | 0.7695925 | 491 | 1.14 | 0.04446751 | 1
693 | 3 | 0.1363636 | 0.03 | 0.002461034 | 0.7695925 | 491 | 1.14 | 0.1159332 | 1
694 | 3 | 0.1363636 | 0.03 | 0.002461034 | 0.7695925 | 491 | 1.14 | 0.1159332 | 1
695 | 3 | 0.1363636 | 0.03 | 0.002461034 | 0.7695925 | 491 | 1.14 | 0.1802522 | 1
696 | 3 | 0.1363636 | 0.03 | 0.002461034 | 0.7695925 | 491 | 1.14 | 0.2767309 | 0.9960187
697 | 3 | 0.1363636 | 0.03 | 0.002461034 | 0.7695925 | 491 | 1.14 | 0.4037809 | 0.9891217
698 | 3 | 0.1363636 | 0.03 | 0.002461034 | 0.7695925 | 491 | 1.14 | 0.5308309 | 0.9787878
699 | 3 | 0.1363636 | 0.03 | 0.002461034 | 0.7695925 | 491 | 1.14 | 0.657881 | 0.9622245
700 | 3 | 0.1363636 | 0.03 | 0.002461034 | 0.7695925 | 491 | 1.14 | 0.784931 | 0.9352034
701 | 3 | 0.1363636 | 0.03 | 0.002461034 | 0.7695925 | 491 | 1.14 | 0.911981 | 0.8132599
702 | 3 | 0.1363636 | 0.03 | 0.002461034 | 0.7695925 | 491 | 1.14 | 1.039031 | 0.4340593
703 | 3 | 0.1363636 | 0.03 | 0.002461034 | 0.7695925 | 491 | 1.14 | 1.166081 | 0.1711049
704 | 3 | 0.1363636 | 0.03 | 0.002461034 | 0.7695925 | 491 | 1.14 | 1.2705 | 0.01619365
705 | 6.6 | 0.3 | 0.264 | 0.005414274 | 0.7695925 | 491 | 1.14 | 0 | 1
706 | 6.6 | 0.3 | 0.264 | 0.005414274 | 0.7695925 | 491 | 1.14 | 0.0125951 | 1
707 | 6.6 | 0.3 | 0.264 | 0.005414274 | 0.7695925 | 491 | 1.14 | 0.0251902 | 1
708 | 6.6 | 0.3 | 0.264 | 0.005414274 | 0.7695925 | 491 | 1.14 | 0.04408286 | 1
709 | 6.6 | 0.3 | 0.264 | 0.005414274 | 0.7695925 | 491 | 1.14 | 0.07242184 | 1
710 | 6.6 | 0.3 | 0.264 | 0.005414274 | 0.7695925 | 491 | 1.14 | 0.1149303 | 1
711 | 6.6 | 0.3 | 0.264 | 0.005414274 | 0.7695925 | 491 | 1.14 | 0.178693 | 0.9996625
712 | 6.6 | 0.3 | 0.264 | 0.005414274 | 0.7695925 | 491 | 1.14 | 0.2743371 | 0.9969544
713 | 6.6 | 0.3 | 0.264 | 0.005414274 | 0.7695925 | 491 | 1.14 | 0.4002881 | 0.9917
714 | 6.6 | 0.3 | 0.264 | 0.005414274 | 0.7695925 | 491 | 1.14 | 0.5262391 | 0.9832809
715 | 6.6 | 0.3 | 0.264 | 0.005414274 | 0.7695925 | 491 | 1.14 | 0.6521901 | 0.9720406
716 | 6.6 | 0.3 | 0.264 | 0.005414274 | 0.7695925 | 491 | 1.14 | 0.7781412 | 0.9473671
717 | 6.6 | 0.3 | 0.264 | 0.005414274 | 0.7695925 | 491 | 1.14 | 0.9040922 | 0.8613719
718 | 6.6 | 0.3 | 0.264 | 0.005414274 | 0.7695925 | 491 | 1.14 | 1.030043 | 0.4057012
719 | 6.6 | 0.3 | 0.264 | 0.005414274 | 0.7695925 | 491 | 1.14 | 1.155994 | 0.1520601
720 | 6.6 | 0.3 | 0.264 | 0.005414274 | 0.7695925 | 491 | 1.14 | 1.25951 | 0.1422515
721 | 6.6 | 0.3 | 0.066 | 0.005414274 | 0.7695925 | 491 | 1.14 | 0 | 1
722 | 6.6 | 0.3 | 0.066 | 0.005414274 | 0.7695925 | 491 | 1.14 | 0.01318743 | 1
723 | 6.6 | 0.3 | 0.066 | 0.005414274 | 0.7695925 | 491 | 1.14 | 0.02637487 | 1
724 | 6.6 | 0.3 | 0.066 | 0.005414274 | 0.7695925 | 491 | 1.14 | 0.04615602 | 1
725 | 6.6 | 0.3 | 0.066 | 0.005414274 | 0.7695925 | 491 | 1.14 | 0.07582775 | 1
726 | 6.6 | 0.3 | 0.066 | 0.005414274 | 0.7695925 | 491 | 1.14 | 0.1203353 | 1
727 | 6.6 | 0.3 | 0.066 | 0.005414274 | 0.7695925 | 491 | 1.14 | 0.1870967 | 0.9974458
728 | 6.6 | 0.3 | 0.066 | 0.005414274 | 0.7695925 | 491 | 1.14 | 0.2872388 | 0.9912582
729 | 6.6 | 0.3 | 0.066 | 0.005414274 | 0.7695925 | 491 | 1.14 | 0.4191131 | 0.9789276
730 | 6.6 | 0.3 | 0.066 | 0.005414274 | 0.7695925 | 491 | 1.14 | 0.5509875 | 0.9572504
731 | 6.6 | 0.3 | 0.066 | 0.005414274 | 0.7695925 | 491 | 1.14 | 0.6828618 | 0.9095912
732 | 6.6 | 0.3 | 0.066 | 0.005414274 | 0.7695925 | 491 | 1.14 | 0.8147362 | 0.8159927
733 | 6.6 | 0.3 | 0.066 | 0.005414274 | 0.7695925 | 491 | 1.14 | 0.9466105 | 0.6464079
734 | 6.6 | 0.3 | 0.066 | 0.005414274 | 0.7695925 | 491 | 1.14 | 1.078485 | 0.2704199
735 | 6.6 | 0.3 | 0.066 | 0.005414274 | 0.7695925 | 491 | 1.14 | 1.210359 | 0.1012098
736 | 6.6 | 0.3 | 0.066 | 0.005414274 | 0.7695925 | 491 | 1.14 | 1.318743 | 0.01330734
737 | 13.2 | 0.6 | 0.528 | 0.01082855 | 0.7695925 | 491 | 1.14 | 0 | 1
738 | 13.2 | 0.6 | 0.528 | 0.01082855 | 0.7695925 | 491 | 1.14 | 0.01300945 | 1
739 | 13.2 | 0.6 | 0.528 | 0.01082855 | 0.7695925 | 491 | 1.14 | 0.02601891 | 1
740 | 13.2 | 0.6 | 0.528 | 0.01082855 | 0.7695925 | 491 | 1.14 | 0.04553309 | 0.9999981
741 | 13.2 | 0.6 | 0.528 | 0.01082855 | 0.7695925 | 491 | 1.14 | 0.07480436 | 0.9999998
742 | 13.2 | 0.6 | 0.528 | 0.01082855 | 0.7695925 | 491 | 1.14 | 0.1187113 | 0.9999999
743 | 13.2 | 0.6 | 0.528 | 0.01082855 | 0.7695925 | 491 | 1.14 | 0.1845716 | 0.9998797
744 | 13.2 | 0.6 | 0.528 | 0.01082855 | 0.7695925 | 491 | 1.14 | 0.2833622 | 0.9988335
745 | 13.2 | 0.6 | 0.528 | 0.01082855 | 0.7695925 | 491 | 1.14 | 0.4134567 | 0.9965722
746 | 13.2 | 0.6 | 0.528 | 0.01082855 | 0.7695925 | 491 | 1.14 | 0.5435513 | 0.9912698
747 | 13.2 | 0.6 | 0.528 | 0.01082855 | 0.7695925 | 491 | 1.14 | 0.6736458 | 0.9809443
748 | 13.2 | 0.6 | 0.528 | 0.01082855 | 0.7695925 | 491 | 1.14 | 0.8037404 | 0.9462668
749 | 13.2 | 0.6 | 0.528 | 0.01082855 | 0.7695925 | 491 | 1.14 | 0.9338349 | 0.8302238
750 | 13.2 | 0.6 | 0.528 | 0.01082855 | 0.7695925 | 491 | 1.14 | 1.063929 | 0.3617791
751 | 13.2 | 0.6 | 0.528 | 0.01082855 | 0.7695925 | 491 | 1.14 | 1.194024 | 0.1371962
752 | 13.2 | 0.6 | 0.528 | 0.01082855 | 0.7695925 | 491 | 1.14 | 1.300945 | 0.1340775
753 | 13.2 | 0.6 | 0.132 | 0.01082855 | 0.7695925 | 491 | 1.14 | 0 | 1
754 | 13.2 | 0.6 | 0.132 | 0.01082855 | 0.7695925 | 491 | 1.14 | 0.01488983 | 0.9999996
755 | 13.2 | 0.6 | 0.132 | 0.01082855 | 0.7695925 | 491 | 1.14 | 0.02977967 | 0.9999982
756 | 13.2 | 0.6 | 0.132 | 0.01082855 | 0.7695925 | 491 | 1.14 | 0.05211442 | 1.000001
757 | 13.2 | 0.6 | 0.132 | 0.01082855 | 0.7695925 | 491 | 1.14 | 0.08561655 | 1.000001
758 | 13.2 | 0.6 | 0.132 | 0.01082855 | 0.7695925 | 491 | 1.14 | 0.1358698 | 0.9988101
759 | 13.2 | 0.6 | 0.132 | 0.01082855 | 0.7695925 | 491 | 1.14 | 0.2112495 | 0.9948412
760 | 13.2 | 0.6 | 0.132 | 0.01082855 | 0.7695925 | 491 | 1.14 | 0.3243192 | 0.9847441
761 | 13.2 | 0.6 | 0.132 | 0.01082855 | 0.7695925 | 491 | 1.14 | 0.4732176 | 0.960936
762 | 13.2 | 0.6 | 0.132 | 0.01082855 | 0.7695925 | 491 | 1.14 | 0.6221159 | 0.9217729
763 | 13.2 | 0.6 | 0.132 | 0.01082855 | 0.7695925 | 491 | 1.14 | 0.7710143 | 0.8748226
764 | 13.2 | 0.6 | 0.132 | 0.01082855 | 0.7695925 | 491 | 1.14 | 0.9199127 | 0.8162609
765 | 13.2 | 0.6 | 0.132 | 0.01082855 | 0.7695925 | 491 | 1.14 | 1.068811 | 0.6388958
766 | 13.2 | 0.6 | 0.132 | 0.01082855 | 0.7695925 | 491 | 1.14 | 1.217709 | 0.2476573
767 | 13.2 | 0.6 | 0.132 | 0.01082855 | 0.7695925 | 491 | 1.14 | 1.366608 | 0.0929461
768 | 13.2 | 0.6 | 0.132 | 0.01082855 | 0.7695925 | 491 | 1.14 | 1.488984 | 0.09250192
769 | 3 | 0.1960784 | 0.12 | 0.002952756 | 0.4230317 | 360 | 0.85 | 0 | 1
770 | 3 | 0.1960784 | 0.12 | 0.002952756 | 0.4230317 | 360 | 0.85 | 0.01251376 | 1
771 | 3 | 0.1960784 | 0.12 | 0.002952756 | 0.4230317 | 360 | 0.85 | 0.02502752 | 1
772 | 3 | 0.1960784 | 0.12 | 0.002952756 | 0.4230317 | 360 | 0.85 | 0.04379817 | 1
773 | 3 | 0.1960784 | 0.12 | 0.002952756 | 0.4230317 | 360 | 0.85 | 0.07195413 | 1
774 | 3 | 0.1960784 | 0.12 | 0.002952756 | 0.4230317 | 360 | 0.85 | 0.1141881 | 1
775 | 3 | 0.1960784 | 0.12 | 0.002952756 | 0.4230317 | 360 | 0.85 | 0.177539 | 1
776 | 3 | 0.1960784 | 0.12 | 0.002952756 | 0.4230317 | 360 | 0.85 | 0.2725654 | 0.9961453
777 | 3 | 0.1960784 | 0.12 | 0.002952756 | 0.4230317 | 360 | 0.85 | 0.397703 | 0.9894108
778 | 3 | 0.1960784 | 0.12 | 0.002952756 | 0.4230317 | 360 | 0.85 | 0.5228406 | 0.9794216
779 | 3 | 0.1960784 | 0.12 | 0.002952756 | 0.4230317 | 360 | 0.85 | 0.6479782 | 0.9494053
780 | 3 | 0.1960784 | 0.12 | 0.002952756 | 0.4230317 | 360 | 0.85 | 0.7731158 | 0.8375657
781 | 3 | 0.1960784 | 0.12 | 0.002952756 | 0.4230317 | 360 | 0.85 | 0.8982534 | 0.7010452
782 | 3 | 0.1960784 | 0.12 | 0.002952756 | 0.4230317 | 360 | 0.85 | 1.023391 | 0.5090882
783 | 3 | 0.1960784 | 0.12 | 0.002952756 | 0.4230317 | 360 | 0.85 | 1.148529 | 0.3403271
784 | 3 | 0.1960784 | 0.12 | 0.002952756 | 0.4230317 | 360 | 0.85 | 1.251376 | 0.2470366
785 | 3 | 0.1960784 | 0.03 | 0.002952756 | 0.4230317 | 360 | 0.85 | 0 | 1
786 | 3 | 0.1960784 | 0.03 | 0.002952756 | 0.4230317 | 360 | 0.85 | 0.0147 | 1
787 | 3 | 0.1960784 | 0.03 | 0.002952756 | 0.4230317 | 360 | 0.85 | 0.0277 | 1
788 | 3 | 0.1960784 | 0.03 | 0.002952756 | 0.4230317 | 360 | 0.85 | 0.0471 | 1
789 | 3 | 0.1960784 | 0.03 | 0.002952756 | 0.4230317 | 360 | 0.85 | 0.0762 | 1
790 | 3 | 0.1960784 | 0.03 | 0.002952756 | 0.4230317 | 360 | 0.85 | 0.1199 | 1
791 | 3 | 0.1960784 | 0.03 | 0.002952756 | 0.4230317 | 360 | 0.85 | 0.1855 | 0.9997668
792 | 3 | 0.1960784 | 0.03 | 0.002952756 | 0.4230317 | 360 | 0.85 | 0.2838 | 0.9941974
793 | 3 | 0.1960784 | 0.03 | 0.002952756 | 0.4230317 | 360 | 0.85 | 0.4134 | 0.9848882
794 | 3 | 0.1960784 | 0.03 | 0.002952756 | 0.4230317 | 360 | 0.85 | 0.5429 | 0.9699962
795 | 3 | 0.1960784 | 0.03 | 0.002952756 | 0.4230317 | 360 | 0.85 | 0.6724 | 0.9190239
796 | 3 | 0.1960784 | 0.03 | 0.002952756 | 0.4230317 | 360 | 0.85 | 0.802 | 0.7852442
797 | 3 | 0.1960784 | 0.03 | 0.002952756 | 0.4230317 | 360 | 0.85 | 0.9315 | 0.6204189
798 | 3 | 0.1960784 | 0.03 | 0.002952756 | 0.4230317 | 360 | 0.85 | 1.061 | 0.441291
799 | 3 | 0.1960784 | 0.03 | 0.002952756 | 0.4230317 | 360 | 0.85 | 1.1905 | 0.2957495
800 | 3 | 0.1960784 | 0.03 | 0.002952756 | 0.4230317 | 360 | 0.85 | 1.297 | 0.2160008
801 | 4.59 | 0.3 | 0.1836 | 0.004517717 | 0.4230317 | 360 | 0.85 | 0 | 1
802 | 4.59 | 0.3 | 0.1836 | 0.004517717 | 0.4230317 | 360 | 0.85 | 0.0126 | 1
803 | 4.59 | 0.3 | 0.1836 | 0.004517717 | 0.4230317 | 360 | 0.85 | 0.0253 | 1
804 | 4.59 | 0.3 | 0.1836 | 0.004517717 | 0.4230317 | 360 | 0.85 | 0.0442 | 1
805 | 4.59 | 0.3 | 0.1836 | 0.004517717 | 0.4230317 | 360 | 0.85 | 0.0726 | 1
806 | 4.59 | 0.3 | 0.1836 | 0.004517717 | 0.4230317 | 360 | 0.85 | 0.1153 | 1
807 | 4.59 | 0.3 | 0.1836 | 0.004517717 | 0.4230317 | 360 | 0.85 | 0.1792 | 0.999819
808 | 4.59 | 0.3 | 0.1836 | 0.004517717 | 0.4230317 | 360 | 0.85 | 0.2752 | 0.9958711
809 | 4.59 | 0.3 | 0.1836 | 0.004517717 | 0.4230317 | 360 | 0.85 | 0.4015 | 0.9884428
810 | 4.59 | 0.3 | 0.1836 | 0.004517717 | 0.4230317 | 360 | 0.85 | 0.5278 | 0.9762448
811 | 4.59 | 0.3 | 0.1836 | 0.004517717 | 0.4230317 | 360 | 0.85 | 0.6541 | 0.9361293
812 | 4.59 | 0.3 | 0.1836 | 0.004517717 | 0.4230317 | 360 | 0.85 | 0.7805 | 0.7974082
813 | 4.59 | 0.3 | 0.1836 | 0.004517717 | 0.4230317 | 360 | 0.85 | 0.9068 | 0.6572299
814 | 4.59 | 0.3 | 0.1836 | 0.004517717 | 0.4230317 | 360 | 0.85 | 1.033 | 0.4687747
815 | 4.59 | 0.3 | 0.1836 | 0.004517717 | 0.4230317 | 360 | 0.85 | 1.159 | 0.3092709
816 | 4.59 | 0.3 | 0.1836 | 0.004517717 | 0.4230317 | 360 | 0.85 | 1.263 | 0.2245783
817 | 4.59 | 0.3 | 0.0459 | 0.004517717 | 0.4230317 | 360 | 0.85 | 0 | 1
818 | 4.59 | 0.3 | 0.0459 | 0.004517717 | 0.4230317 | 360 | 0.85 | 0.01334 | 1
819 | 4.59 | 0.3 | 0.0459 | 0.004517717 | 0.4230317 | 360 | 0.85 | 0.02667 | 1
820 | 4.59 | 0.3 | 0.0459 | 0.004517717 | 0.4230317 | 360 | 0.85 | 0.0467 | 1
821 | 4.59 | 0.3 | 0.0459 | 0.004517717 | 0.4230317 | 360 | 0.85 | 0.0767 | 1
822 | 4.59 | 0.3 | 0.0459 | 0.004517717 | 0.4230317 | 360 | 0.85 | 0.1217 | 1
823 | 4.59 | 0.3 | 0.0459 | 0.004517717 | 0.4230317 | 360 | 0.85 | 0.1893 | 0.9982736
824 | 4.59 | 0.3 | 0.0459 | 0.004517717 | 0.4230317 | 360 | 0.85 | 0.2906 | 0.9910972
825 | 4.59 | 0.3 | 0.0459 | 0.004517717 | 0.4230317 | 360 | 0.85 | 0.424 | 0.9760587
826 | 4.59 | 0.3 | 0.0459 | 0.004517717 | 0.4230317 | 360 | 0.85 | 0.5574 | 0.9430492
827 | 4.59 | 0.3 | 0.0459 | 0.004517717 | 0.4230317 | 360 | 0.85 | 0.6908 | 0.8497933
828 | 4.59 | 0.3 | 0.0459 | 0.004517717 | 0.4230317 | 360 | 0.85 | 0.8242 | 0.6775277
829 | 4.59 | 0.3 | 0.0459 | 0.004517717 | 0.4230317 | 360 | 0.85 | 0.9576 | 0.5203198
830 | 4.59 | 0.3 | 0.0459 | 0.004517717 | 0.4230317 | 360 | 0.85 | 1.091 | 0.3634944
831 | 4.59 | 0.3 | 0.0459 | 0.004517717 | 0.4230317 | 360 | 0.85 | 1.224 | 0.2409182
832 | 4.59 | 0.3 | 0.0459 | 0.004517717 | 0.4230317 | 360 | 0.85 | 1.334 | 0.1715775
833 | 9.18 | 0.6 | 0.3672 | 0.009035433 | 0.4230317 | 360 | 0.85 | 0 | 1
834 | 9.18 | 0.6 | 0.3672 | 0.009035433 | 0.4230317 | 360 | 0.85 | 0.0131 | 1
835 | 9.18 | 0.6 | 0.3672 | 0.009035433 | 0.4230317 | 360 | 0.85 | 0.0263 | 1
836 | 9.18 | 0.6 | 0.3672 | 0.009035433 | 0.4230317 | 360 | 0.85 | 0.04595 | 1
837 | 9.18 | 0.6 | 0.3672 | 0.009035433 | 0.4230317 | 360 | 0.85 | 0.0755 | 1
838 | 9.18 | 0.6 | 0.3672 | 0.009035433 | 0.4230317 | 360 | 0.85 | 0.1198 | 1
839 | 9.18 | 0.6 | 0.3672 | 0.009035433 | 0.4230317 | 360 | 0.85 | 0.1863 | 0.9998007
840 | 9.18 | 0.6 | 0.3672 | 0.009035433 | 0.4230317 | 360 | 0.85 | 0.2859 | 0.9978321
841 | 9.18 | 0.6 | 0.3672 | 0.009035433 | 0.4230317 | 360 | 0.85 | 0.4172 | 0.9928763
842 | 9.18 | 0.6 | 0.3672 | 0.009035433 | 0.4230317 | 360 | 0.85 | 0.548 | 0.9792932
843 | 9.18 | 0.6 | 0.3672 | 0.009035433 | 0.4230317 | 360 | 0.85 | 0.68 | 0.9291491
844 | 9.18 | 0.6 | 0.3672 | 0.009035433 | 0.4230317 | 360 | 0.85 | 0.811 | 0.7804288
845 | 9.18 | 0.6 | 0.3672 | 0.009035433 | 0.4230317 | 360 | 0.85 | 0.942 | 0.6350636
846 | 9.18 | 0.6 | 0.3672 | 0.009035433 | 0.4230317 | 360 | 0.85 | 1.076 | 0.4591751
847 | 9.18 | 0.6 | 0.3672 | 0.009035433 | 0.4230317 | 360 | 0.85 | 1.2079 | 0.3084655
848 | 9.18 | 0.6 | 0.3672 | 0.009035433 | 0.4230317 | 360 | 0.85 | 1.32 | 0.2262598
849 | 9.18 | 0.6 | 0.0918 | 0.009035433 | 0.4230317 | 360 | 0.85 | 0 | 1
850 | 9.18 | 0.6 | 0.0918 | 0.009035433 | 0.4230317 | 360 | 0.85 | 0.0154 | 1
851 | 9.18 | 0.6 | 0.0918 | 0.009035433 | 0.4230317 | 360 | 0.85 | 0.03077 | 1
852 | 9.18 | 0.6 | 0.0918 | 0.009035433 | 0.4230317 | 360 | 0.85 | 0.05384 | 1
853 | 9.18 | 0.6 | 0.0918 | 0.009035433 | 0.4230317 | 360 | 0.85 | 0.08845 | 1
854 | 9.18 | 0.6 | 0.0918 | 0.009035433 | 0.4230317 | 360 | 0.85 | 0.1404 | 0.9985385
855 | 9.18 | 0.6 | 0.0918 | 0.009035433 | 0.4230317 | 360 | 0.85 | 0.2183 | 0.992485
856 | 9.18 | 0.6 | 0.0918 | 0.009035433 | 0.4230317 | 360 | 0.85 | 0.3351 | 0.9773814
857 | 9.18 | 0.6 | 0.0918 | 0.009035433 | 0.4230317 | 360 | 0.85 | 0.4889 | 0.9373746
858 | 9.18 | 0.6 | 0.0918 | 0.009035433 | 0.4230317 | 360 | 0.85 | 0.6427 | 0.8690561
859 | 9.18 | 0.6 | 0.0918 | 0.009035433 | 0.4230317 | 360 | 0.85 | 0.7966 | 0.7729193
860 | 9.18 | 0.6 | 0.0918 | 0.009035433 | 0.4230317 | 360 | 0.85 | 0.9534 | 0.6272662
861 | 9.18 | 0.6 | 0.0918 | 0.009035433 | 0.4230317 | 360 | 0.85 | 1.1042 | 0.4912285
862 | 9.18 | 0.6 | 0.0918 | 0.009035433 | 0.4230317 | 360 | 0.85 | 1.258 | 0.3363494
863 | 9.18 | 0.6 | 0.0918 | 0.009035433 | 0.4230317 | 360 | 0.85 | 1.4119 | 0.1990875
864 | 9.18 | 0.6 | 0.0918 | 0.009035433 | 0.4230317 | 360 | 0.85 | 1.5383 | 0.1624489
865 | 3 | 0.1630435 | 0.12 | 0.002952756 | 0.4230317 | 360 | 0.85 | 0 | 1
866 | 3 | 0.1630435 | 0.12 | 0.002952756 | 0.4230317 | 360 | 0.85 | 0.0125 | 1
867 | 3 | 0.1630435 | 0.12 | 0.002952756 | 0.4230317 | 360 | 0.85 | 0.02502329 | 1
868 | 3 | 0.1630435 | 0.12 | 0.002952756 | 0.4230317 | 360 | 0.85 | 0.0438 | 1
869 | 3 | 0.1630435 | 0.12 | 0.002952756 | 0.4230317 | 360 | 0.85 | 0.07194197 | 1
870 | 3 | 0.1630435 | 0.12 | 0.002952756 | 0.4230317 | 360 | 0.85 | 0.1142 | 1
871 | 3 | 0.1630435 | 0.12 | 0.002952756 | 0.4230317 | 360 | 0.85 | 0.1775 | 1
872 | 3 | 0.1630435 | 0.12 | 0.002952756 | 0.4230317 | 360 | 0.85 | 0.2725 | 0.9967529
873 | 3 | 0.1630435 | 0.12 | 0.002952756 | 0.4230317 | 360 | 0.85 | 0.3976 | 0.9907721
874 | 3 | 0.1630435 | 0.12 | 0.002952756 | 0.4230317 | 360 | 0.85 | 0.5227522 | 0.9820461
875 | 3 | 0.1630435 | 0.12 | 0.002952756 | 0.4230317 | 360 | 0.85 | 0.6479 | 0.9550729
876 | 3 | 0.1630435 | 0.12 | 0.002952756 | 0.4230317 | 360 | 0.85 | 0.773 | 0.8479554
877 | 3 | 0.1630435 | 0.12 | 0.002952756 | 0.4230317 | 360 | 0.85 | 0.898 | 0.7196096
878 | 3 | 0.1630435 | 0.12 | 0.002952756 | 0.4230317 | 360 | 0.85 | 1.023218 | 0.5334977
879 | 3 | 0.1630435 | 0.12 | 0.002952756 | 0.4230317 | 360 | 0.85 | 1.148335 | 0.3627975
880 | 3 | 0.1630435 | 0.12 | 0.002952756 | 0.4230317 | 360 | 0.85 | 1.251165 | 0.2649031
881 | 3 | 0.1630435 | 0.03 | 0.002952756 | 0.4230317 | 360 | 0.85 | 0 | 1
882 | 3 | 0.1630435 | 0.03 | 0.002952756 | 0.4230317 | 360 | 0.85 | 0.0128 | 1
883 | 3 | 0.1630435 | 0.03 | 0.002952756 | 0.4230317 | 360 | 0.85 | 0.0257 | 1
884 | 3 | 0.1630435 | 0.03 | 0.002952756 | 0.4230317 | 360 | 0.85 | 0.045 | 1
885 | 3 | 0.1630435 | 0.03 | 0.002952756 | 0.4230317 | 360 | 0.85 | 0.0739 | 1
886 | 3 | 0.1630435 | 0.03 | 0.002952756 | 0.4230317 | 360 | 0.85 | 0.1172 | 1
887 | 3 | 0.1630435 | 0.03 | 0.002952756 | 0.4230317 | 360 | 0.85 | 0.1823 | 0.9999822
888 | 3 | 0.1630435 | 0.03 | 0.002952756 | 0.4230317 | 360 | 0.85 | 0.2798 | 0.995304
889 | 3 | 0.1630435 | 0.03 | 0.002952756 | 0.4230317 | 360 | 0.85 | 0.4083 | 0.9875123
890 | 3 | 0.1630435 | 0.03 | 0.002952756 | 0.4230317 | 360 | 0.85 | 0.53681 | 0.9756592
891 | 3 | 0.1630435 | 0.03 | 0.002952756 | 0.4230317 | 360 | 0.85 | 0.6652911 | 0.9288486
892 | 3 | 0.1630435 | 0.03 | 0.002952756 | 0.4230317 | 360 | 0.85 | 0.7938 | 0.8085871
893 | 3 | 0.1630435 | 0.03 | 0.002952756 | 0.4230317 | 360 | 0.85 | 0.9223 | 0.6537383
894 | 3 | 0.1630435 | 0.03 | 0.002952756 | 0.4230317 | 360 | 0.85 | 1.050734 | 0.4758086
895 | 3 | 0.1630435 | 0.03 | 0.002952756 | 0.4230317 | 360 | 0.85 | 1.179215 | 0.323444
896 | 3 | 0.1630435 | 0.03 | 0.002952756 | 0.4230317 | 360 | 0.85 | 1.284811 | 0.2375915
897 | 5.52 | 0.3 | 0.2208 | 0.005433071 | 0.4230317 | 360 | 0.85 | 0 | 1
898 | 5.52 | 0.3 | 0.2208 | 0.005433071 | 0.4230317 | 360 | 0.85 | 0.0126 | 1
899 | 5.52 | 0.3 | 0.2208 | 0.005433071 | 0.4230317 | 360 | 0.85 | 0.0253 | 1
900 | 5.52 | 0.3 | 0.2208 | 0.005433071 | 0.4230317 | 360 | 0.85 | 0.0442 | 1
901 | 5.52 | 0.3 | 0.2208 | 0.005433071 | 0.4230317 | 360 | 0.85 | 0.0726 | 1
902 | 5.52 | 0.3 | 0.2208 | 0.005433071 | 0.4230317 | 360 | 0.85 | 0.1153 | 1
903 | 5.52 | 0.3 | 0.2208 | 0.005433071 | 0.4230317 | 360 | 0.85 | 0.1792 | 0.9997046
904 | 5.52 | 0.3 | 0.2208 | 0.005433071 | 0.4230317 | 360 | 0.85 | 0.2752 | 0.9963992
905 | 5.52 | 0.3 | 0.2208 | 0.005433071 | 0.4230317 | 360 | 0.85 | 0.4015 | 0.990046
906 | 5.52 | 0.3 | 0.2208 | 0.005433071 | 0.4230317 | 360 | 0.85 | 0.4242 | 0.9793333
907 | 5.52 | 0.3 | 0.2208 | 0.005433071 | 0.4230317 | 360 | 0.85 | 0.6542 | 0.9415276
908 | 5.52 | 0.3 | 0.2208 | 0.005433071 | 0.4230317 | 360 | 0.85 | 0.7806 | 0.8060572
909 | 5.52 | 0.3 | 0.2208 | 0.005433071 | 0.4230317 | 360 | 0.85 | 0.9069 | 0.6706832
910 | 5.52 | 0.3 | 0.2208 | 0.005433071 | 0.4230317 | 360 | 0.85 | 1.0332 | 0.4830094
911 | 5.52 | 0.3 | 0.2208 | 0.005433071 | 0.4230317 | 360 | 0.85 | 1.1596 | 0.3210339
912 | 5.52 | 0.3 | 0.2208 | 0.005433071 | 0.4230317 | 360 | 0.85 | 1.2634 | 0.2340488
913 | 5.52 | 0.3 | 0.0552 | 0.005433071 | 0.4230317 | 360 | 0.85 | 0 | 1
914 | 5.52 | 0.3 | 0.0552 | 0.005433071 | 0.4230317 | 360 | 0.85 | 0.0133 | 1
915 | 5.52 | 0.3 | 0.0552 | 0.005433071 | 0.4230317 | 360 | 0.85 | 0.0267 | 1
916 | 5.52 | 0.3 | 0.0552 | 0.005433071 | 0.4230317 | 360 | 0.85 | 0.0467 | 1
917 | 5.52 | 0.3 | 0.0552 | 0.005433071 | 0.4230317 | 360 | 0.85 | 0.0767 | 1
918 | 5.52 | 0.3 | 0.0552 | 0.005433071 | 0.4230317 | 360 | 0.85 | 0.1218 | 1
919 | 5.52 | 0.3 | 0.0552 | 0.005433071 | 0.4230317 | 360 | 0.85 | 0.1894 | 0.9978118
920 | 5.52 | 0.3 | 0.0552 | 0.005433071 | 0.4230317 | 360 | 0.85 | 0.2907 | 0.9912159
921 | 5.52 | 0.3 | 0.0552 | 0.005433071 | 0.4230317 | 360 | 0.85 | 0.4242 | 0.9776177
922 | 5.52 | 0.3 | 0.0552 | 0.005433071 | 0.4230317 | 360 | 0.85 | 0.5576 | 0.9436874
923 | 5.52 | 0.3 | 0.0552 | 0.005433071 | 0.4230317 | 360 | 0.85 | 0.6911 | 0.8498733
924 | 5.52 | 0.3 | 0.0552 | 0.005433071 | 0.4230317 | 360 | 0.85 | 0.8246 | 0.6839574
925 | 5.52 | 0.3 | 0.0552 | 0.005433071 | 0.4230317 | 360 | 0.85 | 0.958 | 0.5339633
926 | 5.52 | 0.3 | 0.0552 | 0.005433071 | 0.4230317 | 360 | 0.85 | 1.091496 | 0.3769632
927 | 5.52 | 0.3 | 0.0552 | 0.005433071 | 0.4230317 | 360 | 0.85 | 1.224961 | 0.2516223
928 | 5.52 | 0.3 | 0.0552 | 0.005433071 | 0.4230317 | 360 | 0.85 | 1.334653 | 0.1817627
929 | 11.04 | 0.6 | 0.4416 | 0.01086614 | 0.4230317 | 360 | 0.85 | 0 | 1
930 | 11.04 | 0.6 | 0.4416 | 0.01086614 | 0.4230317 | 360 | 0.85 | 0.0131 | 1
931 | 11.04 | 0.6 | 0.4416 | 0.01086614 | 0.4230317 | 360 | 0.85 | 0.0263 | 1
932 | 11.04 | 0.6 | 0.4416 | 0.01086614 | 0.4230317 | 360 | 0.85 | 0.046 | 1
933 | 11.04 | 0.6 | 0.4416 | 0.01086614 | 0.4230317 | 360 | 0.85 | 0.0755 | 1
934 | 11.04 | 0.6 | 0.4416 | 0.01086614 | 0.4230317 | 360 | 0.85 | 0.1198 | 1
935 | 11.04 | 0.6 | 0.4416 | 0.01086614 | 0.4230317 | 360 | 0.85 | 0.1863 | 0.9998721
936 | 11.04 | 0.6 | 0.4416 | 0.01086614 | 0.4230317 | 360 | 0.85 | 0.286 | 0.9983916
937 | 11.04 | 0.6 | 0.4416 | 0.01086614 | 0.4230317 | 360 | 0.85 | 0.4174 | 0.9948218
938 | 11.04 | 0.6 | 0.4416 | 0.01086614 | 0.4230317 | 360 | 0.85 | 0.5487 | 0.9837089
939 | 11.04 | 0.6 | 0.4416 | 0.01086614 | 0.4230317 | 360 | 0.85 | 0.68 | 0.9354817
940 | 11.04 | 0.6 | 0.4416 | 0.01086614 | 0.4230317 | 360 | 0.85 | 0.8113 | 0.7875248
941 | 11.04 | 0.6 | 0.4416 | 0.01086614 | 0.4230317 | 360 | 0.85 | 0.9427 | 0.641239
942 | 11.04 | 0.6 | 0.4416 | 0.01086614 | 0.4230317 | 360 | 0.85 | 1.074 | 0.4630235
943 | 11.04 | 0.6 | 0.4416 | 0.01086614 | 0.4230317 | 360 | 0.85 | 1.2053 | 0.3118938
944 | 11.04 | 0.6 | 0.4416 | 0.01086614 | 0.4230317 | 360 | 0.85 | 1.3132 | 0.2293699
945 | 11.04 | 0.6 | 0.1104 | 0.01086614 | 0.4230317 | 360 | 0.85 | 0 | 1
946 | 11.04 | 0.6 | 0.1104 | 0.01086614 | 0.4230317 | 360 | 0.85 | 0.0154 | 1
947 | 11.04 | 0.6 | 0.1104 | 0.01086614 | 0.4230317 | 360 | 0.85 | 0.0308 | 1
948 | 11.04 | 0.6 | 0.1104 | 0.01086614 | 0.4230317 | 360 | 0.85 | 0.0539 | 1
949 | 11.04 | 0.6 | 0.1104 | 0.01086614 | 0.4230317 | 360 | 0.85 | 0.0886 | 1
950 | 11.04 | 0.6 | 0.1104 | 0.01086614 | 0.4230317 | 360 | 0.85 | 0.1405 | 0.9986812
951 | 11.04 | 0.6 | 0.1104 | 0.01086614 | 0.4230317 | 360 | 0.85 | 0.2185 | 0.9937662
952 | 11.04 | 0.6 | 0.1104 | 0.01086614 | 0.4230317 | 360 | 0.85 | 0.3355 | 0.9813469
953 | 11.04 | 0.6 | 0.1104 | 0.01086614 | 0.4230317 | 360 | 0.85 | 0.4895 | 0.9470758
954 | 11.04 | 0.6 | 0.1104 | 0.01086614 | 0.4230317 | 360 | 0.85 | 0.6435 | 0.8896309
955 | 11.04 | 0.6 | 0.1104 | 0.01086614 | 0.4230317 | 360 | 0.85 | 0.7976 | 0.8010361
956 | 11.04 | 0.6 | 0.1104 | 0.01086614 | 0.4230317 | 360 | 0.85 | 0.9516 | 0.653879
957 | 11.04 | 0.6 | 0.1104 | 0.01086614 | 0.4230317 | 360 | 0.85 | 1.1056 | 0.5146078
958 | 11.04 | 0.6 | 0.1104 | 0.01086614 | 0.4230317 | 360 | 0.85 | 1.2596 | 0.356974
959 | 11.04 | 0.6 | 0.1104 | 0.01086614 | 0.4230317 | 360 | 0.85 | 1.4137 | 0.2090528
960 | 11.04 | 0.6 | 0.1104 | 0.01086614 | 0.4230317 | 360 | 0.85 | 1.5403 | 0.1700806
961 | 3 | 0.1960784 | 0.12 | 0.002461034 | 0.4230317 | 360 | 0.85 | 0 | 1
962 | 3 | 0.1960784 | 0.12 | 0.002461034 | 0.4230317 | 360 | 0.85 | 0.01251384 | 1
963 | 3 | 0.1960784 | 0.12 | 0.002461034 | 0.4230317 | 360 | 0.85 | 0.02502769 | 1
964 | 3 | 0.1960784 | 0.12 | 0.002461034 | 0.4230317 | 360 | 0.85 | 0.04379846 | 1
965 | 3 | 0.1960784 | 0.12 | 0.002461034 | 0.4230317 | 360 | 0.85 | 0.07195461 | 1
966 | 3 | 0.1960784 | 0.12 | 0.002461034 | 0.4230317 | 360 | 0.85 | 0.1141888 | 1
967 | 3 | 0.1960784 | 0.12 | 0.002461034 | 0.4230317 | 360 | 0.85 | 0.1775402 | 1
968 | 3 | 0.1960784 | 0.12 | 0.002461034 | 0.4230317 | 360 | 0.85 | 0.2725672 | 0.9961157
969 | 3 | 0.1960784 | 0.12 | 0.002461034 | 0.4230317 | 360 | 0.85 | 0.3977056 | 0.9893572
970 | 3 | 0.1960784 | 0.12 | 0.002461034 | 0.4230317 | 360 | 0.85 | 0.5228441 | 0.9793121
971 | 3 | 0.1960784 | 0.12 | 0.002461034 | 0.4230317 | 360 | 0.85 | 0.6479825 | 0.9492404
972 | 3 | 0.1960784 | 0.12 | 0.002461034 | 0.4230317 | 360 | 0.85 | 0.773121 | 0.8365969
973 | 3 | 0.1960784 | 0.12 | 0.002461034 | 0.4230317 | 360 | 0.85 | 0.8982594 | 0.6992189
974 | 3 | 0.1960784 | 0.12 | 0.002461034 | 0.4230317 | 360 | 0.85 | 1.023398 | 0.5077422
975 | 3 | 0.1960784 | 0.12 | 0.002461034 | 0.4230317 | 360 | 0.85 | 1.148536 | 0.3401854
976 | 3 | 0.1960784 | 0.12 | 0.002461034 | 0.4230317 | 360 | 0.85 | 1.251384 | 0.2471888
977 | 3 | 0.1960784 | 0.03 | 0.002461034 | 0.4230317 | 360 | 0.85 | 0 | 1
978 | 3 | 0.1960784 | 0.03 | 0.002461034 | 0.4230317 | 360 | 0.85 | 0.01285756 | 1
979 | 3 | 0.1960784 | 0.03 | 0.002461034 | 0.4230317 | 360 | 0.85 | 0.02571511 | 1
980 | 3 | 0.1960784 | 0.03 | 0.002461034 | 0.4230317 | 360 | 0.85 | 0.04500145 | 1
981 | 3 | 0.1960784 | 0.03 | 0.002461034 | 0.4230317 | 360 | 0.85 | 0.07393095 | 1
982 | 3 | 0.1960784 | 0.03 | 0.002461034 | 0.4230317 | 360 | 0.85 | 0.1173252 | 1
983 | 3 | 0.1960784 | 0.03 | 0.002461034 | 0.4230317 | 360 | 0.85 | 0.1824166 | 0.9997443
984 | 3 | 0.1960784 | 0.03 | 0.002461034 | 0.4230317 | 360 | 0.85 | 0.2800536 | 0.994105
985 | 3 | 0.1960784 | 0.03 | 0.002461034 | 0.4230317 | 360 | 0.85 | 0.4086292 | 0.9846679
986 | 3 | 0.1960784 | 0.03 | 0.002461034 | 0.4230317 | 360 | 0.85 | 0.5372048 | 0.969545
987 | 3 | 0.1960784 | 0.03 | 0.002461034 | 0.4230317 | 360 | 0.85 | 0.6657803 | 0.9186643
988 | 3 | 0.1960784 | 0.03 | 0.002461034 | 0.4230317 | 360 | 0.85 | 0.7943559 | 0.7838656
989 | 3 | 0.1960784 | 0.03 | 0.002461034 | 0.4230317 | 360 | 0.85 | 0.9229314 | 0.6189066
990 | 3 | 0.1960784 | 0.03 | 0.002461034 | 0.4230317 | 360 | 0.85 | 1.051507 | 0.4404211
991 | 3 | 0.1960784 | 0.03 | 0.002461034 | 0.4230317 | 360 | 0.85 | 1.180083 | 0.2957902
992 | 3 | 0.1960784 | 0.03 | 0.002461034 | 0.4230317 | 360 | 0.85 | 1.285756 | 0.2161339
993 | 4.59 | 0.3 | 0.1836 | 0.003765381 | 0.4230317 | 360 | 0.85 | 0 | 1
994 | 4.59 | 0.3 | 0.1836 | 0.003765381 | 0.4230317 | 360 | 0.85 | 0.01259289 | 1
995 | 4.59 | 0.3 | 0.1836 | 0.003765381 | 0.4230317 | 360 | 0.85 | 0.02518579 | 1
996 | 4.59 | 0.3 | 0.1836 | 0.003765381 | 0.4230317 | 360 | 0.85 | 0.04407513 | 1
997 | 4.59 | 0.3 | 0.1836 | 0.003765381 | 0.4230317 | 360 | 0.85 | 0.07240914 | 1
998 | 4.59 | 0.3 | 0.1836 | 0.003765381 | 0.4230317 | 360 | 0.85 | 0.1149102 | 1
999 | 4.59 | 0.3 | 0.1836 | 0.003765381 | 0.4230317 | 360 | 0.85 | 0.1786617 | 0.999806
1000 | 4.59 | 0.3 | 0.1836 | 0.003765381 | 0.4230317 | 360 | 0.85 | 0.4002179 | 0.99583
1001 | 4.59 | 0.3 | 0.1836 | 0.003765381 | 0.4230317 | 360 | 0.85 | 0.4002179 | 0.9883503
1002 | 4.59 | 0.3 | 0.1836 | 0.003765381 | 0.4230317 | 360 | 0.85 | 0.5261469 | 0.976084
1003 | 4.59 | 0.3 | 0.1836 | 0.003765381 | 0.4230317 | 360 | 0.85 | 0.6520758 | 0.9359469
1004 | 4.59 | 0.3 | 0.1836 | 0.003765381 | 0.4230317 | 360 | 0.85 | 0.7780048 | 0.7966215
1005 | 4.59 | 0.3 | 0.1836 | 0.003765381 | 0.4230317 | 360 | 0.85 | 0.9039337 | 0.6560652
1006 | 4.59 | 0.3 | 0.1836 | 0.003765381 | 0.4230317 | 360 | 0.85 | 1.029863 | 0.4681003
1007 | 4.59 | 0.3 | 0.1836 | 0.003765381 | 0.4230317 | 360 | 0.85 | 1.155792 | 0.3093234
1008 | 4.59 | 0.3 | 0.1836 | 0.003765381 | 0.4230317 | 360 | 0.85 | 1.259289 | 0.2247851
1009 | 4.59 | 0.3 | 0.0459 | 0.003765381 | 0.4230317 | 360 | 0.85 | 0 | 1
1010 | 4.59 | 0.3 | 0.0459 | 0.003765381 | 0.4230317 | 360 | 0.85 | 0.01317847 | 1
1011 | 4.59 | 0.3 | 0.0459 | 0.003765381 | 0.4230317 | 360 | 0.85 | 0.02635694 | 1
1012 | 4.59 | 0.3 | 0.0459 | 0.003765381 | 0.4230317 | 360 | 0.85 | 0.04612465 | 1
1013 | 4.59 | 0.3 | 0.0459 | 0.003765381 | 0.4230317 | 360 | 0.85 | 0.07577622 | 1
1014 | 4.59 | 0.3 | 0.0459 | 0.003765381 | 0.4230317 | 360 | 0.85 | 0.1202536 | 1
1015 | 4.59 | 0.3 | 0.0459 | 0.003765381 | 0.4230317 | 360 | 0.85 | 0.1869696 | 0.998188
1016 | 4.59 | 0.3 | 0.0459 | 0.003765381 | 0.4230317 | 360 | 0.85 | 0.2870436 | 0.9908756
1017 | 4.59 | 0.3 | 0.0459 | 0.003765381 | 0.4230317 | 360 | 0.85 | 0.4188283 | 0.9755387
1018 | 4.59 | 0.3 | 0.0459 | 0.003765381 | 0.4230317 | 360 | 0.85 | 0.550613 | 0.941824
1019 | 4.59 | 0.3 | 0.0459 | 0.003765381 | 0.4230317 | 360 | 0.85 | 0.6823978 | 0.8488596
1020 | 4.59 | 0.3 | 0.0459 | 0.003765381 | 0.4230317 | 360 | 0.85 | 0.8141825 | 0.6759097
1021 | 4.59 | 0.3 | 0.0459 | 0.003765381 | 0.4230317 | 360 | 0.85 | 0.9459672 | 0.5193826
1022 | 4.59 | 0.3 | 0.0459 | 0.003765381 | 0.4230317 | 360 | 0.85 | 1.077752 | 0.3632858
1023 | 4.59 | 0.3 | 0.0459 | 0.003765381 | 0.4230317 | 360 | 0.85 | 1.209537 | 0.2409499
1024 | 4.59 | 0.3 | 0.0459 | 0.003765381 | 0.4230317 | 360 | 0.85 | 1.317847 | 0.1715377
1025 | 9.18 | 0.6 | 0.3672 | 0.007530763 | 0.4230317 | 360 | 0.85 | 0 | 1
1026 | 9.18 | 0.6 | 0.3672 | 0.007530763 | 0.4230317 | 360 | 0.85 | 0.01300253 | 1
1027 | 9.18 | 0.6 | 0.3672 | 0.007530763 | 0.4230317 | 360 | 0.85 | 0.02600506 | 1
1028 | 9.18 | 0.6 | 0.3672 | 0.007530763 | 0.4230317 | 360 | 0.85 | 0.04550886 | 1
1029 | 9.18 | 0.6 | 0.3672 | 0.007530763 | 0.4230317 | 360 | 0.85 | 0.07476455 | 1
1030 | 9.18 | 0.6 | 0.3672 | 0.007530763 | 0.4230317 | 360 | 0.85 | 0.1186481 | 1
1031 | 9.18 | 0.6 | 0.3672 | 0.007530763 | 0.4230317 | 360 | 0.85 | 0.1844734 | 0.9998052
1032 | 9.18 | 0.6 | 0.3672 | 0.007530763 | 0.4230317 | 360 | 0.85 | 0.2832113 | 0.9978497
1033 | 9.18 | 0.6 | 0.3672 | 0.007530763 | 0.4230317 | 360 | 0.85 | 0.4132367 | 0.9929386
1034 | 9.18 | 0.6 | 0.3672 | 0.007530763 | 0.4230317 | 360 | 0.85 | 0.543262 | 0.9795029
1035 | 9.18 | 0.6 | 0.3672 | 0.007530763 | 0.4230317 | 360 | 0.85 | 0.6732872 | 0.9300143
1036 | 9.18 | 0.6 | 0.3672 | 0.007530763 | 0.4230317 | 360 | 0.85 | 0.8033126 | 0.7812745
1037 | 9.18 | 0.6 | 0.3672 | 0.007530763 | 0.4230317 | 360 | 0.85 | 0.9333378 | 0.6362139
1038 | 9.18 | 0.6 | 0.3672 | 0.007530763 | 0.4230317 | 360 | 0.85 | 1.063363 | 0.4607805
1039 | 9.18 | 0.6 | 0.3672 | 0.007530763 | 0.4230317 | 360 | 0.85 | 1.193388 | 0.3098941
1040 | 9.18 | 0.6 | 0.3672 | 0.007530763 | 0.4230317 | 360 | 0.85 | 1.300253 | 0.227266
1041 | 9.18 | 0.6 | 0.0918 | 0.007530763 | 0.4230317 | 360 | 0.85 | 0 | 1
1042 | 9.18 | 0.6 | 0.0918 | 0.007530763 | 0.4230317 | 360 | 0.85 | 0.01486105 | 1
1043 | 9.18 | 0.6 | 0.0918 | 0.007530763 | 0.4230317 | 360 | 0.85 | 0.0297221 | 1
1044 | 9.18 | 0.6 | 0.0918 | 0.007530763 | 0.4230317 | 360 | 0.85 | 0.05201368 | 1
1045 | 9.18 | 0.6 | 0.0918 | 0.007530763 | 0.4230317 | 360 | 0.85 | 0.08545104 | 1
1046 | 9.18 | 0.6 | 0.0918 | 0.007530763 | 0.4230317 | 360 | 0.85 | 0.1356071 | 0.9984361
1047 | 9.18 | 0.6 | 0.0918 | 0.007530763 | 0.4230317 | 360 | 0.85 | 0.2108412 | 0.9922484
1048 | 9.18 | 0.6 | 0.0918 | 0.007530763 | 0.4230317 | 360 | 0.85 | 0.3236922 | 0.9769616
1049 | 9.18 | 0.6 | 0.0918 | 0.007530763 | 0.4230317 | 360 | 0.85 | 0.4723028 | 0.9374165
1050 | 9.18 | 0.6 | 0.0918 | 0.007530763 | 0.4230317 | 360 | 0.85 | 0.6209133 | 0.8722525
1051 | 9.18 | 0.6 | 0.0918 | 0.007530763 | 0.4230317 | 360 | 0.85 | 0.7695238 | 0.7809247
1052 | 9.18 | 0.6 | 0.0918 | 0.007530763 | 0.4230317 | 360 | 0.85 | 0.9181343 | 0.6372193
1053 | 9.18 | 0.6 | 0.0918 | 0.007530763 | 0.4230317 | 360 | 0.85 | 1.066745 | 0.5046617
1054 | 9.18 | 0.6 | 0.0918 | 0.007530763 | 0.4230317 | 360 | 0.85 | 1.215355 | 0.3506668
1055 | 9.18 | 0.6 | 0.0918 | 0.007530763 | 0.4230317 | 360 | 0.85 | 1.363966 | 0.2086163
1056 | 9.18 | 0.6 | 0.0918 | 0.007530763 | 0.4230317 | 360 | 0.85 | 1.486105 | 0.1700063
1057 | 3 | 0.1630435 | 0.12 | 0.002461034 | 0.4230317 | 360 | 0.85 | 0 | 1
1058 | 3 | 0.1630435 | 0.12 | 0.002461034 | 0.4230317 | 360 | 0.85 | 0.01199845 | 0.9995046
1059 | 3 | 0.1630435 | 0.12 | 0.002461034 | 0.4230317 | 360 | 0.85 | 0.02399691 | 0.9991573
1060 | 3 | 0.1630435 | 0.12 | 0.002461034 | 0.4230317 | 360 | 0.85 | 0.04199458 | 0.9985203
1061 | 3 | 0.1630435 | 0.12 | 0.002461034 | 0.4230317 | 360 | 0.85 | 0.06899117 | 0.9974647
1062 | 3 | 0.1630435 | 0.12 | 0.002461034 | 0.4230317 | 360 | 0.85 | 0.1094859 | 0.9958508
1063 | 3 | 0.1630435 | 0.12 | 0.002461034 | 0.4230317 | 360 | 0.85 | 0.1702282 | 0.9935477
1064 | 3 | 0.1630435 | 0.12 | 0.002461034 | 0.4230317 | 360 | 0.85 | 0.2613416 | 0.9886114
1065 | 3 | 0.1630435 | 0.12 | 0.002461034 | 0.4230317 | 360 | 0.85 | 0.3813261 | 0.9758647
1066 | 3 | 0.1630435 | 0.12 | 0.002461034 | 0.4230317 | 360 | 0.85 | 0.5013108 | 0.9442768
1067 | 3 | 0.1630435 | 0.12 | 0.002461034 | 0.4230317 | 360 | 0.85 | 0.6212955 | 0.8970836
1068 | 3 | 0.1630435 | 0.12 | 0.002461034 | 0.4230317 | 360 | 0.85 | 0.7412801 | 0.8320935
1069 | 3 | 0.1630435 | 0.12 | 0.002461034 | 0.4230317 | 360 | 0.85 | 0.8612648 | 0.7483501
1070 | 3 | 0.1630435 | 0.12 | 0.002461034 | 0.4230317 | 360 | 0.85 | 0.9812493 | 0.6361449
1071 | 3 | 0.1630435 | 0.12 | 0.002461034 | 0.4230317 | 360 | 0.85 | 1.101234 | 0.4911333
1072 | 3 | 0.1630435 | 0.12 | 0.002461034 | 0.4230317 | 360 | 0.85 | 1.199846 | 0.3719817
1073 | 3 | 0.1630435 | 0.03 | 0.002461034 | 0.4230317 | 360 | 0.85 | 0 | 1
1074 | 3 | 0.1630435 | 0.03 | 0.002461034 | 0.4230317 | 360 | 0.85 | 0.01123986 | 0.9988408
1075 | 3 | 0.1630435 | 0.03 | 0.002461034 | 0.4230317 | 360 | 0.85 | 0.02247972 | 0.9982875
1076 | 3 | 0.1630435 | 0.03 | 0.002461034 | 0.4230317 | 360 | 0.85 | 0.03933951 | 0.9974365
1077 | 3 | 0.1630435 | 0.03 | 0.002461034 | 0.4230317 | 360 | 0.85 | 0.06462926 | 0.996052
1078 | 3 | 0.1630435 | 0.03 | 0.002461034 | 0.4230317 | 360 | 0.85 | 0.1025638 | 0.9940831
1079 | 3 | 0.1630435 | 0.03 | 0.002461034 | 0.4230317 | 360 | 0.85 | 0.1594657 | 0.9911542
1080 | 3 | 0.1630435 | 0.03 | 0.002461034 | 0.4230317 | 360 | 0.85 | 0.2448185 | 0.9836473
1081 | 3 | 0.1630435 | 0.03 | 0.002461034 | 0.4230317 | 360 | 0.85 | 0.3572171 | 0.9650859
1082 | 3 | 0.1630435 | 0.03 | 0.002461034 | 0.4230317 | 360 | 0.85 | 0.4696158 | 0.9252796
1083 | 3 | 0.1630435 | 0.03 | 0.002461034 | 0.4230317 | 360 | 0.85 | 0.5820145 | 0.8629707
1084 | 3 | 0.1630435 | 0.03 | 0.002461034 | 0.4230317 | 360 | 0.85 | 0.6944132 | 0.7702103
1085 | 3 | 0.1630435 | 0.03 | 0.002461034 | 0.4230317 | 360 | 0.85 | 0.806812 | 0.6581992
1086 | 3 | 0.1630435 | 0.03 | 0.002461034 | 0.4230317 | 360 | 0.85 | 0.9192106 | 0.5251149
1087 | 3 | 0.1630435 | 0.03 | 0.002461034 | 0.4230317 | 360 | 0.85 | 1.031609 | 0.3886245
1088 | 3 | 0.1630435 | 0.03 | 0.002461034 | 0.4230317 | 360 | 0.85 | 1.123987 | 0.2969999
1089 | 5.52 | 0.3 | 0.2208 | 0.004528302 | 0.4230317 | 360 | 0.85 | 0 | 1
1090 | 5.52 | 0.3 | 0.2208 | 0.004528302 | 0.4230317 | 360 | 0.85 | 0.01123986 | 0.9989061
1091 | 5.52 | 0.3 | 0.2208 | 0.004528302 | 0.4230317 | 360 | 0.85 | 0.02247972 | 0.9985101
1092 | 5.52 | 0.3 | 0.2208 | 0.004528302 | 0.4230317 | 360 | 0.85 | 0.03933951 | 0.9979106
1093 | 5.52 | 0.3 | 0.2208 | 0.004528302 | 0.4230317 | 360 | 0.85 | 0.06462926 | 0.9970032
1094 | 5.52 | 0.3 | 0.2208 | 0.004528302 | 0.4230317 | 360 | 0.85 | 0.1025638 | 0.9957161
1095 | 5.52 | 0.3 | 0.2208 | 0.004528302 | 0.4230317 | 360 | 0.85 | 0.1594657 | 0.993531
1096 | 5.52 | 0.3 | 0.2208 | 0.004528302 | 0.4230317 | 360 | 0.85 | 0.2448185 | 0.9884369
1097 | 5.52 | 0.3 | 0.2208 | 0.004528302 | 0.4230317 | 360 | 0.85 | 0.3572171 | 0.9769113
1098 | 5.52 | 0.3 | 0.2208 | 0.004528302 | 0.4230317 | 360 | 0.85 | 0.4696158 | 0.9461954
1099 | 5.52 | 0.3 | 0.2208 | 0.004528302 | 0.4230317 | 360 | 0.85 | 0.5820145 | 0.8947487
1100 | 5.52 | 0.3 | 0.2208 | 0.004528302 | 0.4230317 | 360 | 0.85 | 0.6944132 | 0.8318562
1101 | 5.52 | 0.3 | 0.2208 | 0.004528302 | 0.4230317 | 360 | 0.85 | 0.806812 | 0.7502523
1102 | 5.52 | 0.3 | 0.2208 | 0.004528302 | 0.4230317 | 360 | 0.85 | 0.9192106 | 0.6355169
1103 | 5.52 | 0.3 | 0.2208 | 0.004528302 | 0.4230317 | 360 | 0.85 | 1.031609 | 0.4926918
1104 | 5.52 | 0.3 | 0.2208 | 0.004528302 | 0.4230317 | 360 | 0.85 | 1.123987 | 0.3767693
1105 | 5.52 | 0.3 | 0.0552 | 0.004528302 | 0.4230317 | 360 | 0.85 | 0 | 1
1106 | 5.52 | 0.3 | 0.0552 | 0.004528302 | 0.4230317 | 360 | 0.85 | 0.01113721 | 0.9953671
1107 | 5.52 | 0.3 | 0.0552 | 0.004528302 | 0.4230317 | 360 | 0.85 | 0.02227442 | 0.994647
1108 | 5.52 | 0.3 | 0.0552 | 0.004528302 | 0.4230317 | 360 | 0.85 | 0.03898024 | 0.9936005
1109 | 5.52 | 0.3 | 0.0552 | 0.004528302 | 0.4230317 | 360 | 0.85 | 0.06403903 | 0.991919
1110 | 5.52 | 0.3 | 0.0552 | 0.004528302 | 0.4230317 | 360 | 0.85 | 0.1016271 | 0.9889209
1111 | 5.52 | 0.3 | 0.0552 | 0.004528302 | 0.4230317 | 360 | 0.85 | 0.1580094 | 0.982463
1112 | 5.52 | 0.3 | 0.0552 | 0.004528302 | 0.4230317 | 360 | 0.85 | 0.2425827 | 0.9682684
1113 | 5.52 | 0.3 | 0.0552 | 0.004528302 | 0.4230317 | 360 | 0.85 | 0.3539548 | 0.9390201
1114 | 5.52 | 0.3 | 0.0552 | 0.004528302 | 0.4230317 | 360 | 0.85 | 0.465327 | 0.8678269
1115 | 5.52 | 0.3 | 0.0552 | 0.004528302 | 0.4230317 | 360 | 0.85 | 0.5766993 | 0.7786706
1116 | 5.52 | 0.3 | 0.0552 | 0.004528302 | 0.4230317 | 360 | 0.85 | 0.6880715 | 0.6793489
1117 | 5.52 | 0.3 | 0.0552 | 0.004528302 | 0.4230317 | 360 | 0.85 | 0.7994437 | 0.5662824
1118 | 5.52 | 0.3 | 0.0552 | 0.004528302 | 0.4230317 | 360 | 0.85 | 0.9108158 | 0.447127
1119 | 5.52 | 0.3 | 0.0552 | 0.004528302 | 0.4230317 | 360 | 0.85 | 1.022188 | 0.3378899
1120 | 5.52 | 0.3 | 0.0552 | 0.004528302 | 0.4230317 | 360 | 0.85 | 1.113722 | 0.2658998
1121 | 11.04 | 0.6 | 0.4416 | 0.009056604 | 0.4230317 | 360 | 0.85 | 0 | 1
1122 | 11.04 | 0.6 | 0.4416 | 0.009056604 | 0.4230317 | 360 | 0.85 | 0.01156483 | 0.9949206
1123 | 11.04 | 0.6 | 0.4416 | 0.009056604 | 0.4230317 | 360 | 0.85 | 0.02312965 | 0.994967
1124 | 11.04 | 0.6 | 0.4416 | 0.009056604 | 0.4230317 | 360 | 0.85 | 0.0404769 | 0.9949374
1125 | 11.04 | 0.6 | 0.4416 | 0.009056604 | 0.4230317 | 360 | 0.85 | 0.06649783 | 0.9948955
1126 | 11.04 | 0.6 | 0.4416 | 0.009056604 | 0.4230317 | 360 | 0.85 | 0.1055291 | 0.9946661
1127 | 11.04 | 0.6 | 0.4416 | 0.009056604 | 0.4230317 | 360 | 0.85 | 0.1640762 | 0.9940318
1128 | 11.04 | 0.6 | 0.4416 | 0.009056604 | 0.4230317 | 360 | 0.85 | 0.2518967 | 0.9911599
1129 | 11.04 | 0.6 | 0.4416 | 0.009056604 | 0.4230317 | 360 | 0.85 | 0.3675449 | 0.9838128
1130 | 11.04 | 0.6 | 0.4416 | 0.009056604 | 0.4230317 | 360 | 0.85 | 0.4831934 | 0.9554143
1131 | 11.04 | 0.6 | 0.4416 | 0.009056604 | 0.4230317 | 360 | 0.85 | 0.5988418 | 0.9083584
1132 | 11.04 | 0.6 | 0.4416 | 0.009056604 | 0.4230317 | 360 | 0.85 | 0.7144902 | 0.8458305
1133 | 11.04 | 0.6 | 0.4416 | 0.009056604 | 0.4230317 | 360 | 0.85 | 0.8301386 | 0.7610813
1134 | 11.04 | 0.6 | 0.4416 | 0.009056604 | 0.4230317 | 360 | 0.85 | 0.9457869 | 0.6416205
1135 | 11.04 | 0.6 | 0.4416 | 0.009056604 | 0.4230317 | 360 | 0.85 | 1.061435 | 0.5001256
1136 | 11.04 | 0.6 | 0.4416 | 0.009056604 | 0.4230317 | 360 | 0.85 | 1.156484 | 0.3905206
1137 | 11.04 | 0.6 | 0.1104 | 0.009056604 | 0.4230317 | 360 | 0.85 | 0 | 1
1138 | 11.04 | 0.6 | 0.1104 | 0.009056604 | 0.4230317 | 360 | 0.85 | 0.01112272 | 0.9907892
1139 | 11.04 | 0.6 | 0.1104 | 0.009056604 | 0.4230317 | 360 | 0.85 | 0.02224544 | 0.9896171
1140 | 11.04 | 0.6 | 0.1104 | 0.009056604 | 0.4230317 | 360 | 0.85 | 0.03892951 | 0.987404
1141 | 11.04 | 0.6 | 0.1104 | 0.009056604 | 0.4230317 | 360 | 0.85 | 0.06395569 | 0.9846137
1142 | 11.04 | 0.6 | 0.1104 | 0.009056604 | 0.4230317 | 360 | 0.85 | 0.1014948 | 0.9791626
1143 | 11.04 | 0.6 | 0.1104 | 0.009056604 | 0.4230317 | 360 | 0.85 | 0.1578037 | 0.971066
1144 | 11.04 | 0.6 | 0.1104 | 0.009056604 | 0.4230317 | 360 | 0.85 | 0.242267 | 0.9507915
1145 | 11.04 | 0.6 | 0.1104 | 0.009056604 | 0.4230317 | 360 | 0.85 | 0.3534941 | 0.9100932
1146 | 11.04 | 0.6 | 0.1104 | 0.009056604 | 0.4230317 | 360 | 0.85 | 0.4647214 | 0.8398763
1147 | 11.04 | 0.6 | 0.1104 | 0.009056604 | 0.4230317 | 360 | 0.85 | 0.5759488 | 0.7663275
1148 | 11.04 | 0.6 | 0.1104 | 0.009056604 | 0.4230317 | 360 | 0.85 | 0.6871761 | 0.6831958
1149 | 11.04 | 0.6 | 0.1104 | 0.009056604 | 0.4230317 | 360 | 0.85 | 0.7984034 | 0.5854134
1150 | 11.04 | 0.6 | 0.1104 | 0.009056604 | 0.4230317 | 360 | 0.85 | 0.9096306 | 0.4747791
1151 | 11.04 | 0.6 | 0.1104 | 0.009056604 | 0.4230317 | 360 | 0.85 | 1.020858 | 0.3500065
1152 | 11.04 | 0.6 | 0.1104 | 0.009056604 | 0.4230317 | 360 | 0.85 | 1.112273 | 0.2696474
1153 | 3 | 0.1363636 | 0.12 | 0.002461034 | 0.4230317 | 360 | 0.85 | 0 | 1
1154 | 3 | 0.1363636 | 0.12 | 0.002461034 | 0.4230317 | 360 | 0.85 | 0.01247607 | 1
1155 | 3 | 0.1363636 | 0.12 | 0.002461034 | 0.4230317 | 360 | 0.85 | 0.02495214 | 1
1156 | 3 | 0.1363636 | 0.12 | 0.002461034 | 0.4230317 | 360 | 0.85 | 0.04366624 | 1
1157 | 3 | 0.1363636 | 0.12 | 0.002461034 | 0.4230317 | 360 | 0.85 | 0.07173739 | 1
1158 | 3 | 0.1363636 | 0.12 | 0.002461034 | 0.4230317 | 360 | 0.85 | 0.1138441 | 1
1159 | 3 | 0.1363636 | 0.12 | 0.002461034 | 0.4230317 | 360 | 0.85 | 0.1770042 | 1
1160 | 3 | 0.1363636 | 0.12 | 0.002461034 | 0.4230317 | 360 | 0.85 | 0.2717443 | 0.9971452
1161 | 3 | 0.1363636 | 0.12 | 0.002461034 | 0.4230317 | 360 | 0.85 | 0.396505 | 0.9916629
1162 | 3 | 0.1363636 | 0.12 | 0.002461034 | 0.4230317 | 360 | 0.85 | 0.5212657 | 0.983618
1163 | 3 | 0.1363636 | 0.12 | 0.002461034 | 0.4230317 | 360 | 0.85 | 0.6460264 | 0.9593754
1164 | 3 | 0.1363636 | 0.12 | 0.002461034 | 0.4230317 | 360 | 0.85 | 0.7707871 | 0.8539611
1165 | 3 | 0.1363636 | 0.12 | 0.002461034 | 0.4230317 | 360 | 0.85 | 0.8955477 | 0.7300675
1166 | 3 | 0.1363636 | 0.12 | 0.002461034 | 0.4230317 | 360 | 0.85 | 1.020308 | 0.5512383
1167 | 3 | 0.1363636 | 0.12 | 0.002461034 | 0.4230317 | 360 | 0.85 | 1.145069 | 0.3818437
1168 | 3 | 0.1363636 | 0.12 | 0.002461034 | 0.4230317 | 360 | 0.85 | 1.247607 | 0.2807277
1169 | 3 | 0.1363636 | 0.03 | 0.002461034 | 0.4230317 | 360 | 0.85 | 0 | 1
1170 | 3 | 0.1363636 | 0.03 | 0.002461034 | 0.4230317 | 360 | 0.85 | 0.012705 | 1
1171 | 3 | 0.1363636 | 0.03 | 0.002461034 | 0.4230317 | 360 | 0.85 | 0.02541001 | 1
1172 | 3 | 0.1363636 | 0.03 | 0.002461034 | 0.4230317 | 360 | 0.85 | 0.04446751 | 1
1173 | 3 | 0.1363636 | 0.03 | 0.002461034 | 0.4230317 | 360 | 0.85 | 0.1159332 | 1
1174 | 3 | 0.1363636 | 0.03 | 0.002461034 | 0.4230317 | 360 | 0.85 | 0.1159332 | 1
1175 | 3 | 0.1363636 | 0.03 | 0.002461034 | 0.4230317 | 360 | 0.85 | 0.1802522 | 1
1176 | 3 | 0.1363636 | 0.03 | 0.002461034 | 0.4230317 | 360 | 0.85 | 0.2767309 | 0.9960187
1177 | 3 | 0.1363636 | 0.03 | 0.002461034 | 0.4230317 | 360 | 0.85 | 0.4037809 | 0.9891217
1178 | 3 | 0.1363636 | 0.03 | 0.002461034 | 0.4230317 | 360 | 0.85 | 0.5308309 | 0.9787877
1179 | 3 | 0.1363636 | 0.03 | 0.002461034 | 0.4230317 | 360 | 0.85 | 0.657881 | 0.9366386
1180 | 3 | 0.1363636 | 0.03 | 0.002461034 | 0.4230317 | 360 | 0.85 | 0.784931 | 0.8229707
1181 | 3 | 0.1363636 | 0.03 | 0.002461034 | 0.4230317 | 360 | 0.85 | 0.911981 | 0.6758095
1182 | 3 | 0.1363636 | 0.03 | 0.002461034 | 0.4230317 | 360 | 0.85 | 1.039031 | 0.5020437
1183 | 3 | 0.1363636 | 0.03 | 0.002461034 | 0.4230317 | 360 | 0.85 | 1.166081 | 0.3470712
1184 | 3 | 0.1363636 | 0.03 | 0.002461034 | 0.4230317 | 360 | 0.85 | 1.2705 | 0.256097
1185 | 6.6 | 0.3 | 0.264 | 0.005414274 | 0.4230317 | 360 | 0.85 | 0 | 1
1186 | 6.6 | 0.3 | 0.264 | 0.005414274 | 0.4230317 | 360 | 0.85 | 0.0125951 | 1
1187 | 6.6 | 0.3 | 0.264 | 0.005414274 | 0.4230317 | 360 | 0.85 | 0.0251902 | 1
1188 | 6.6 | 0.3 | 0.264 | 0.005414274 | 0.4230317 | 360 | 0.85 | 0.04408286 | 1
1189 | 6.6 | 0.3 | 0.264 | 0.005414274 | 0.4230317 | 360 | 0.85 | 0.07242184 | 1
1190 | 6.6 | 0.3 | 0.264 | 0.005414274 | 0.4230317 | 360 | 0.85 | 0.1149303 | 1
1191 | 6.6 | 0.3 | 0.264 | 0.005414274 | 0.4230317 | 360 | 0.85 | 0.178693 | 0.9996625
1192 | 6.6 | 0.3 | 0.264 | 0.005414274 | 0.4230317 | 360 | 0.85 | 0.2743371 | 0.9969544
1193 | 6.6 | 0.3 | 0.264 | 0.005414274 | 0.4230317 | 360 | 0.85 | 0.4002881 | 0.9917
1194 | 6.6 | 0.3 | 0.264 | 0.005414274 | 0.4230317 | 360 | 0.85 | 0.5262391 | 0.9824065
1195 | 6.6 | 0.3 | 0.264 | 0.005414274 | 0.4230317 | 360 | 0.85 | 0.6521901 | 0.9475277
1196 | 6.6 | 0.3 | 0.264 | 0.005414274 | 0.4230317 | 360 | 0.85 | 0.7781412 | 0.8152064
1197 | 6.6 | 0.3 | 0.264 | 0.005414274 | 0.4230317 | 360 | 0.85 | 0.9040922 | 0.6834023
1198 | 6.6 | 0.3 | 0.264 | 0.005414274 | 0.4230317 | 360 | 0.85 | 1.030043 | 0.4968949
1199 | 6.6 | 0.3 | 0.264 | 0.005414274 | 0.4230317 | 360 | 0.85 | 1.155994 | 0.3325985
1200 | 6.6 | 0.3 | 0.264 | 0.005414274 | 0.4230317 | 360 | 0.85 | 1.25951 | 0.2433871
1201 | 6.6 | 0.3 | 0.066 | 0.005414274 | 0.4230317 | 360 | 0.85 | 0 | 1
1202 | 6.6 | 0.3 | 0.066 | 0.005414274 | 0.4230317 | 360 | 0.85 | 0.01318743 | 1
1203 | 6.6 | 0.3 | 0.066 | 0.005414274 | 0.4230317 | 360 | 0.85 | 0.02637487 | 1
1204 | 6.6 | 0.3 | 0.066 | 0.005414274 | 0.4230317 | 360 | 0.85 | 0.04615602 | 1
1205 | 6.6 | 0.3 | 0.066 | 0.005414274 | 0.4230317 | 360 | 0.85 | 0.07582775 | 1
1206 | 6.6 | 0.3 | 0.066 | 0.005414274 | 0.4230317 | 360 | 0.85 | 0.1203353 | 1
1207 | 6.6 | 0.3 | 0.066 | 0.005414274 | 0.4230317 | 360 | 0.85 | 0.1870967 | 0.9974458
1208 | 6.6 | 0.3 | 0.066 | 0.005414274 | 0.4230317 | 360 | 0.85 | 0.2872388 | 0.9912582
1209 | 6.6 | 0.3 | 0.066 | 0.005414274 | 0.4230317 | 360 | 0.85 | 0.4191131 | 0.9789275
1210 | 6.6 | 0.3 | 0.066 | 0.005414274 | 0.4230317 | 360 | 0.85 | 0.5509875 | 0.9444101
1211 | 6.6 | 0.3 | 0.066 | 0.005414274 | 0.4230317 | 360 | 0.85 | 0.6828618 | 0.8530543
1212 | 6.6 | 0.3 | 0.066 | 0.005414274 | 0.4230317 | 360 | 0.85 | 0.8147362 | 0.6917629
1213 | 6.6 | 0.3 | 0.066 | 0.005414274 | 0.4230317 | 360 | 0.85 | 0.9466105 | 0.5474314
1214 | 6.6 | 0.3 | 0.066 | 0.005414274 | 0.4230317 | 360 | 0.85 | 1.078485 | 0.3899921
1215 | 6.6 | 0.3 | 0.066 | 0.005414274 | 0.4230317 | 360 | 0.85 | 1.210359 | 0.2620145
1216 | 6.6 | 0.3 | 0.066 | 0.005414274 | 0.4230317 | 360 | 0.85 | 1.318743 | 0.1909611
1217 | 13.2 | 0.6 | 0.528 | 0.01082855 | 0.4230317 | 360 | 0.85 | 0 | 1
1218 | 13.2 | 0.6 | 0.528 | 0.01082855 | 0.4230317 | 360 | 0.85 | 0.01300945 | 1
1219 | 13.2 | 0.6 | 0.528 | 0.01082855 | 0.4230317 | 360 | 0.85 | 0.02601891 | 1
1220 | 13.2 | 0.6 | 0.528 | 0.01082855 | 0.4230317 | 360 | 0.85 | 0.04553309 | 1
1221 | 13.2 | 0.6 | 0.528 | 0.01082855 | 0.4230317 | 360 | 0.85 | 0.07480436 | 1
1222 | 13.2 | 0.6 | 0.528 | 0.01082855 | 0.4230317 | 360 | 0.85 | 0.1187113 | 1
1223 | 13.2 | 0.6 | 0.528 | 0.01082855 | 0.4230317 | 360 | 0.85 | 0.1845716 | 0.999879
1224 | 13.2 | 0.6 | 0.528 | 0.01082855 | 0.4230317 | 360 | 0.85 | 0.2833622 | 0.9988333
1225 | 13.2 | 0.6 | 0.528 | 0.01082855 | 0.4230317 | 360 | 0.85 | 0.4134567 | 0.9964263
1226 | 13.2 | 0.6 | 0.528 | 0.01082855 | 0.4230317 | 360 | 0.85 | 0.5435513 | 0.9873175
1227 | 13.2 | 0.6 | 0.528 | 0.01082855 | 0.4230317 | 360 | 0.85 | 0.6736458 | 0.9414588
1228 | 13.2 | 0.6 | 0.528 | 0.01082855 | 0.4230317 | 360 | 0.85 | 0.8037404 | 0.7945882
1229 | 13.2 | 0.6 | 0.528 | 0.01082855 | 0.4230317 | 360 | 0.85 | 0.9338349 | 0.6471875
1230 | 13.2 | 0.6 | 0.528 | 0.01082855 | 0.4230317 | 360 | 0.85 | 1.063929 | 0.467604
1231 | 13.2 | 0.6 | 0.528 | 0.01082855 | 0.4230317 | 360 | 0.85 | 1.194024 | 0.3158068
1232 | 13.2 | 0.6 | 0.528 | 0.01082855 | 0.4230317 | 360 | 0.85 | 1.300945 | 0.2329777
1233 | 13.2 | 0.6 | 0.132 | 0.01082855 | 0.4230317 | 360 | 0.85 | 0 | 1
1234 | 13.2 | 0.6 | 0.132 | 0.01082855 | 0.4230317 | 360 | 0.85 | 0.01488983 | 1
1235 | 13.2 | 0.6 | 0.132 | 0.01082855 | 0.4230317 | 360 | 0.85 | 0.02977967 | 1
1236 | 13.2 | 0.6 | 0.132 | 0.01082855 | 0.4230317 | 360 | 0.85 | 0.05211442 | 1
1237 | 13.2 | 0.6 | 0.132 | 0.01082855 | 0.4230317 | 360 | 0.85 | 0.08561655 | 1
1238 | 13.2 | 0.6 | 0.132 | 0.01082855 | 0.4230317 | 360 | 0.85 | 0.1358698 | 0.9988104
1239 | 13.2 | 0.6 | 0.132 | 0.01082855 | 0.4230317 | 360 | 0.85 | 0.2112495 | 0.9948411
1240 | 13.2 | 0.6 | 0.132 | 0.01082855 | 0.4230317 | 360 | 0.85 | 0.3243192 | 0.9846325
1241 | 13.2 | 0.6 | 0.132 | 0.01082855 | 0.4230317 | 360 | 0.85 | 0.4732176 | 0.9567182
1242 | 13.2 | 0.6 | 0.132 | 0.01082855 | 0.4230317 | 360 | 0.85 | 0.6221159 | 0.9104643
1243 | 13.2 | 0.6 | 0.132 | 0.01082855 | 0.4230317 | 360 | 0.85 | 0.7710143 | 0.8315132
1244 | 13.2 | 0.6 | 0.132 | 0.01082855 | 0.4230317 | 360 | 0.85 | 0.9199127 | 0.6855033
1245 | 13.2 | 0.6 | 0.132 | 0.01082855 | 0.4230317 | 360 | 0.85 | 1.068811 | 0.5458276
1246 | 13.2 | 0.6 | 0.132 | 0.01082855 | 0.4230317 | 360 | 0.85 | 1.217709 | 0.3875407
1247 | 13.2 | 0.6 | 0.132 | 0.01082855 | 0.4230317 | 360 | 0.85 | 1.366608 | 0.2278404
1248 | 13.2 | 0.6 | 0.132 | 0.01082855 | 0.4230317 | 360 | 0.85 | 1.488984 | 0.1837028
1249 | 3 | 0.1960784 | 0.12 | 0.002952756 | 0.6740565 | 508 | 1.2 | 0 | 1
1250 | 3 | 0.1960784 | 0.12 | 0.002952756 | 0.6740565 | 508 | 1.2 | 0.01251376 | 1
1251 | 3 | 0.1960784 | 0.12 | 0.002952756 | 0.6740565 | 508 | 1.2 | 0.02502752 | 1
1252 | 3 | 0.1960784 | 0.12 | 0.002952756 | 0.6740565 | 508 | 1.2 | 0.04379817 | 1
1253 | 3 | 0.1960784 | 0.12 | 0.002952756 | 0.6740565 | 508 | 1.2 | 0.07195413 | 1
1254 | 3 | 0.1960784 | 0.12 | 0.002952756 | 0.6740565 | 508 | 1.2 | 0.1141881 | 1
1255 | 3 | 0.1960784 | 0.12 | 0.002952756 | 0.6740565 | 508 | 1.2 | 0.177539 | 0.9988179
1256 | 3 | 0.1960784 | 0.12 | 0.002952756 | 0.6740565 | 508 | 1.2 | 0.2725654 | 0.9952496
1257 | 3 | 0.1960784 | 0.12 | 0.002952756 | 0.6740565 | 508 | 1.2 | 0.397703 | 0.9871862
1258 | 3 | 0.1960784 | 0.12 | 0.002952756 | 0.6740565 | 508 | 1.2 | 0.5228406 | 0.9721923
1259 | 3 | 0.1960784 | 0.12 | 0.002952756 | 0.6740565 | 508 | 1.2 | 0.6479782 | 0.9429462
1260 | 3 | 0.1960784 | 0.12 | 0.002952756 | 0.6740565 | 508 | 1.2 | 0.7731158 | 0.9008281
1261 | 3 | 0.1960784 | 0.12 | 0.002952756 | 0.6740565 | 508 | 1.2 | 0.8982534 | 0.8304297
1262 | 3 | 0.1960784 | 0.12 | 0.002952756 | 0.6740565 | 508 | 1.2 | 1.023391 | 0.5581113
1263 | 3 | 0.1960784 | 0.12 | 0.002952756 | 0.6740565 | 508 | 1.2 | 1.148529 | 0.3334575
1264 | 3 | 0.1960784 | 0.12 | 0.002952756 | 0.6740565 | 508 | 1.2 | 1.251376 | 0.2405306
1265 | 3 | 0.1960784 | 0.03 | 0.002952756 | 0.6740565 | 508 | 1.2 | 0 | 1
1266 | 3 | 0.1960784 | 0.03 | 0.002952756 | 0.6740565 | 508 | 1.2 | 0.0147 | 1
1267 | 3 | 0.1960784 | 0.03 | 0.002952756 | 0.6740565 | 508 | 1.2 | 0.0277 | 1
1268 | 3 | 0.1960784 | 0.03 | 0.002952756 | 0.6740565 | 508 | 1.2 | 0.0471 | 1
1269 | 3 | 0.1960784 | 0.03 | 0.002952756 | 0.6740565 | 508 | 1.2 | 0.0762 | 1
1270 | 3 | 0.1960784 | 0.03 | 0.002952756 | 0.6740565 | 508 | 1.2 | 0.1199 | 1
1271 | 3 | 0.1960784 | 0.03 | 0.002952756 | 0.6740565 | 508 | 1.2 | 0.1855 | 0.9981196
1272 | 3 | 0.1960784 | 0.03 | 0.002952756 | 0.6740565 | 508 | 1.2 | 0.2838 | 0.9930536
1273 | 3 | 0.1960784 | 0.03 | 0.002952756 | 0.6740565 | 508 | 1.2 | 0.4134 | 0.9814311
1274 | 3 | 0.1960784 | 0.03 | 0.002952756 | 0.6740565 | 508 | 1.2 | 0.5429 | 0.9579556
1275 | 3 | 0.1960784 | 0.03 | 0.002952756 | 0.6740565 | 508 | 1.2 | 0.6724 | 0.9149505
1276 | 3 | 0.1960784 | 0.03 | 0.002952756 | 0.6740565 | 508 | 1.2 | 0.802 | 0.857975
1277 | 3 | 0.1960784 | 0.03 | 0.002952756 | 0.6740565 | 508 | 1.2 | 0.9315 | 0.7489547
1278 | 3 | 0.1960784 | 0.03 | 0.002952756 | 0.6740565 | 508 | 1.2 | 1.061 | 0.4914627
1279 | 3 | 0.1960784 | 0.03 | 0.002952756 | 0.6740565 | 508 | 1.2 | 1.1905 | 0.3011787
1280 | 3 | 0.1960784 | 0.03 | 0.002952756 | 0.6740565 | 508 | 1.2 | 1.297 | 0.2164656
1281 | 4.59 | 0.3 | 0.1836 | 0.004517717 | 0.6740565 | 508 | 1.2 | 0 | 1
1282 | 4.59 | 0.3 | 0.1836 | 0.004517717 | 0.6740565 | 508 | 1.2 | 0.0126 | 1
1283 | 4.59 | 0.3 | 0.1836 | 0.004517717 | 0.6740565 | 508 | 1.2 | 0.0253 | 1
1284 | 4.59 | 0.3 | 0.1836 | 0.004517717 | 0.6740565 | 508 | 1.2 | 0.0442 | 1
1285 | 4.59 | 0.3 | 0.1836 | 0.004517717 | 0.6740565 | 508 | 1.2 | 0.0726 | 1
1286 | 4.59 | 0.3 | 0.1836 | 0.004517717 | 0.6740565 | 508 | 1.2 | 0.1153 | 1.000002
1287 | 4.59 | 0.3 | 0.1836 | 0.004517717 | 0.6740565 | 508 | 1.2 | 0.1792 | 0.9986733
1288 | 4.59 | 0.3 | 0.1836 | 0.004517717 | 0.6740565 | 508 | 1.2 | 0.2752 | 0.9947049
1289 | 4.59 | 0.3 | 0.1836 | 0.004517717 | 0.6740565 | 508 | 1.2 | 0.4015 | 0.9855266
1290 | 4.59 | 0.3 | 0.1836 | 0.004517717 | 0.6740565 | 508 | 1.2 | 0.5278 | 0.9671291
1291 | 4.59 | 0.3 | 0.1836 | 0.004517717 | 0.6740565 | 508 | 1.2 | 0.6541 | 0.9384082
1292 | 4.59 | 0.3 | 0.1836 | 0.004517717 | 0.6740565 | 508 | 1.2 | 0.7805 | 0.8959667
1293 | 4.59 | 0.3 | 0.1836 | 0.004517717 | 0.6740565 | 508 | 1.2 | 0.9068 | 0.8197506
1294 | 4.59 | 0.3 | 0.1836 | 0.004517717 | 0.6740565 | 508 | 1.2 | 1.033 | 0.503378
1295 | 4.59 | 0.3 | 0.1836 | 0.004517717 | 0.6740565 | 508 | 1.2 | 1.159 | 0.2920991
1296 | 4.59 | 0.3 | 0.1836 | 0.004517717 | 0.6740565 | 508 | 1.2 | 1.263 | 0.2084232
1297 | 4.59 | 0.3 | 0.0459 | 0.004517717 | 0.6740565 | 508 | 1.2 | 0 | 1
1298 | 4.59 | 0.3 | 0.0459 | 0.004517717 | 0.6740565 | 508 | 1.2 | 0.01334 | 1
1299 | 4.59 | 0.3 | 0.0459 | 0.004517717 | 0.6740565 | 508 | 1.2 | 0.02667 | 1
1300 | 4.59 | 0.3 | 0.0459 | 0.004517717 | 0.6740565 | 508 | 1.2 | 0.0467 | 1
1301 | 4.59 | 0.3 | 0.0459 | 0.004517717 | 0.6740565 | 508 | 1.2 | 0.0767 | 1
1302 | 4.59 | 0.3 | 0.0459 | 0.004517717 | 0.6740565 | 508 | 1.2 | 0.1217 | 0.9996367
1303 | 4.59 | 0.3 | 0.0459 | 0.004517717 | 0.6740565 | 508 | 1.2 | 0.1893 | 0.9967675
1304 | 4.59 | 0.3 | 0.0459 | 0.004517717 | 0.6740565 | 508 | 1.2 | 0.2906 | 0.9886184
1305 | 4.59 | 0.3 | 0.0459 | 0.004517717 | 0.6740565 | 508 | 1.2 | 0.424 | 0.9686704
1306 | 4.59 | 0.3 | 0.0459 | 0.004517717 | 0.6740565 | 508 | 1.2 | 0.5574 | 0.9306831
1307 | 4.59 | 0.3 | 0.0459 | 0.004517717 | 0.6740565 | 508 | 1.2 | 0.6908 | 0.8814138
1308 | 4.59 | 0.3 | 0.0459 | 0.004517717 | 0.6740565 | 508 | 1.2 | 0.8242 | 0.8017912
1309 | 4.59 | 0.3 | 0.0459 | 0.004517717 | 0.6740565 | 508 | 1.2 | 0.9576 | 0.6700986
1310 | 4.59 | 0.3 | 0.0459 | 0.004517717 | 0.6740565 | 508 | 1.2 | 1.091 | 0.3905314
1311 | 4.59 | 0.3 | 0.0459 | 0.004517717 | 0.6740565 | 508 | 1.2 | 1.224 | 0.2307073
1312 | 4.59 | 0.3 | 0.0459 | 0.004517717 | 0.6740565 | 508 | 1.2 | 1.334 | 0.1562069
1313 | 9.18 | 0.6 | 0.3672 | 0.009035433 | 0.6740565 | 508 | 1.2 | 0 | 1
1314 | 9.18 | 0.6 | 0.3672 | 0.009035433 | 0.6740565 | 508 | 1.2 | 0.0131 | 1
1315 | 9.18 | 0.6 | 0.3672 | 0.009035433 | 0.6740565 | 508 | 1.2 | 0.0263 | 1
1316 | 9.18 | 0.6 | 0.3672 | 0.009035433 | 0.6740565 | 508 | 1.2 | 0.04595 | 1
1317 | 9.18 | 0.6 | 0.3672 | 0.009035433 | 0.6740565 | 508 | 1.2 | 0.0755 | 1
1318 | 9.18 | 0.6 | 0.3672 | 0.009035433 | 0.6740565 | 508 | 1.2 | 0.1198 | 0.9999593
1319 | 9.18 | 0.6 | 0.3672 | 0.009035433 | 0.6740565 | 508 | 1.2 | 0.1863 | 0.9992174
1320 | 9.18 | 0.6 | 0.3672 | 0.009035433 | 0.6740565 | 508 | 1.2 | 0.2859 | 0.9968073
1321 | 9.18 | 0.6 | 0.3672 | 0.009035433 | 0.6740565 | 508 | 1.2 | 0.4172 | 0.9884303
1322 | 9.18 | 0.6 | 0.3672 | 0.009035433 | 0.6740565 | 508 | 1.2 | 0.548 | 0.9735444
1323 | 9.18 | 0.6 | 0.3672 | 0.009035433 | 0.6740565 | 508 | 1.2 | 0.68 | 0.9545888
1324 | 9.18 | 0.6 | 0.3672 | 0.009035433 | 0.6740565 | 508 | 1.2 | 0.811 | 0.9222185
1325 | 9.18 | 0.6 | 0.3672 | 0.009035433 | 0.6740565 | 508 | 1.2 | 0.942 | 0.8403773
1326 | 9.18 | 0.6 | 0.3672 | 0.009035433 | 0.6740565 | 508 | 1.2 | 1.076 | 0.4805898
1327 | 9.18 | 0.6 | 0.3672 | 0.009035433 | 0.6740565 | 508 | 1.2 | 1.2079 | 0.2708712
1328 | 9.18 | 0.6 | 0.3672 | 0.009035433 | 0.6740565 | 508 | 1.2 | 1.32 | 0.1944702
1329 | 9.18 | 0.6 | 0.0918 | 0.009035433 | 0.6740565 | 508 | 1.2 | 0 | 1
1330 | 9.18 | 0.6 | 0.0918 | 0.009035433 | 0.6740565 | 508 | 1.2 | 0.0154 | 1
1331 | 9.18 | 0.6 | 0.0918 | 0.009035433 | 0.6740565 | 508 | 1.2 | 0.03077 | 1
1332 | 9.18 | 0.6 | 0.0918 | 0.009035433 | 0.6740565 | 508 | 1.2 | 0.05384 | 1
1333 | 9.18 | 0.6 | 0.0918 | 0.009035433 | 0.6740565 | 508 | 1.2 | 0.08845 | 0.9997067
1334 | 9.18 | 0.6 | 0.0918 | 0.009035433 | 0.6740565 | 508 | 1.2 | 0.1404 | 0.9974388
1335 | 9.18 | 0.6 | 0.0918 | 0.009035433 | 0.6740565 | 508 | 1.2 | 0.2183 | 0.9907509
1336 | 9.18 | 0.6 | 0.0918 | 0.009035433 | 0.6740565 | 508 | 1.2 | 0.3351 | 0.971984
1337 | 9.18 | 0.6 | 0.0918 | 0.009035433 | 0.6740565 | 508 | 1.2 | 0.4889 | 0.9358618
1338 | 9.18 | 0.6 | 0.0918 | 0.009035433 | 0.6740565 | 508 | 1.2 | 0.6427 | 0.893002
1339 | 9.18 | 0.6 | 0.0918 | 0.009035433 | 0.6740565 | 508 | 1.2 | 0.7966 | 0.8445218
1340 | 9.18 | 0.6 | 0.0918 | 0.009035433 | 0.6740565 | 508 | 1.2 | 0.9534 | 0.7903406
1341 | 9.18 | 0.6 | 0.0918 | 0.009035433 | 0.6740565 | 508 | 1.2 | 1.1042 | 0.663148
1342 | 9.18 | 0.6 | 0.0918 | 0.009035433 | 0.6740565 | 508 | 1.2 | 1.258 | 0.3517984
1343 | 9.18 | 0.6 | 0.0918 | 0.009035433 | 0.6740565 | 508 | 1.2 | 1.4119 | 0.2116966
1344 | 9.18 | 0.6 | 0.0918 | 0.009035433 | 0.6740565 | 508 | 1.2 | 1.5383 | 0.1368217
1345 | 3 | 0.1630435 | 0.12 | 0.002952756 | 0.6740565 | 508 | 1.2 | 0 | 1
1346 | 3 | 0.1630435 | 0.12 | 0.002952756 | 0.6740565 | 508 | 1.2 | 0.0125 | 1
1347 | 3 | 0.1630435 | 0.12 | 0.002952756 | 0.6740565 | 508 | 1.2 | 0.02502329 | 1
1348 | 3 | 0.1630435 | 0.12 | 0.002952756 | 0.6740565 | 508 | 1.2 | 0.0438 | 1
1349 | 3 | 0.1630435 | 0.12 | 0.002952756 | 0.6740565 | 508 | 1.2 | 0.07194197 | 1
1350 | 3 | 0.1630435 | 0.12 | 0.002952756 | 0.6740565 | 508 | 1.2 | 0.1142 | 1
1351 | 3 | 0.1630435 | 0.12 | 0.002952756 | 0.6740565 | 508 | 1.2 | 0.1775 | 0.9990237
1352 | 3 | 0.1630435 | 0.12 | 0.002952756 | 0.6740565 | 508 | 1.2 | 0.2725 | 0.9959101
1353 | 3 | 0.1630435 | 0.12 | 0.002952756 | 0.6740565 | 508 | 1.2 | 0.3976 | 0.9888575
1354 | 3 | 0.1630435 | 0.12 | 0.002952756 | 0.6740565 | 508 | 1.2 | 0.5227522 | 0.976529
1355 | 3 | 0.1630435 | 0.12 | 0.002952756 | 0.6740565 | 508 | 1.2 | 0.6479 | 0.952191
1356 | 3 | 0.1630435 | 0.12 | 0.002952756 | 0.6740565 | 508 | 1.2 | 0.773 | 0.9156247
1357 | 3 | 0.1630435 | 0.12 | 0.002952756 | 0.6740565 | 508 | 1.2 | 0.898 | 0.8523165
1358 | 3 | 0.1630435 | 0.12 | 0.002952756 | 0.6740565 | 508 | 1.2 | 1.023218 | 0.5828659
1359 | 3 | 0.1630435 | 0.12 | 0.002952756 | 0.6740565 | 508 | 1.2 | 1.148335 | 0.3466541
1360 | 3 | 0.1630435 | 0.12 | 0.002952756 | 0.6740565 | 508 | 1.2 | 1.251165 | 0.2493715
1361 | 3 | 0.1630435 | 0.03 | 0.002952756 | 0.6740565 | 508 | 1.2 | 0 | 1
1362 | 3 | 0.1630435 | 0.03 | 0.002952756 | 0.6740565 | 508 | 1.2 | 0.0128 | 1
1363 | 3 | 0.1630435 | 0.03 | 0.002952756 | 0.6740565 | 508 | 1.2 | 0.0257 | 1
1364 | 3 | 0.1630435 | 0.03 | 0.002952756 | 0.6740565 | 508 | 1.2 | 0.045 | 1
1365 | 3 | 0.1630435 | 0.03 | 0.002952756 | 0.6740565 | 508 | 1.2 | 0.0739 | 1
1366 | 3 | 0.1630435 | 0.03 | 0.002952756 | 0.6740565 | 508 | 1.2 | 0.1172 | 1
1367 | 3 | 0.1630435 | 0.03 | 0.002952756 | 0.6740565 | 508 | 1.2 | 0.1823 | 0.9985391
1368 | 3 | 0.1630435 | 0.03 | 0.002952756 | 0.6740565 | 508 | 1.2 | 0.2798 | 0.9943484
1369 | 3 | 0.1630435 | 0.03 | 0.002952756 | 0.6740565 | 508 | 1.2 | 0.4083 | 0.9847612
1370 | 3 | 0.1630435 | 0.03 | 0.002952756 | 0.6740565 | 508 | 1.2 | 0.53681 | 0.9665875
1371 | 3 | 0.1630435 | 0.03 | 0.002952756 | 0.6740565 | 508 | 1.2 | 0.6652911 | 0.9304612
1372 | 3 | 0.1630435 | 0.03 | 0.002952756 | 0.6740565 | 508 | 1.2 | 0.7938 | 0.8833103
1373 | 3 | 0.1630435 | 0.03 | 0.002952756 | 0.6740565 | 508 | 1.2 | 0.9223 | 0.7835839
1374 | 3 | 0.1630435 | 0.03 | 0.002952756 | 0.6740565 | 508 | 1.2 | 1.050734 | 0.523981
1375 | 3 | 0.1630435 | 0.03 | 0.002952756 | 0.6740565 | 508 | 1.2 | 1.179215 | 0.3169919
1376 | 3 | 0.1630435 | 0.03 | 0.002952756 | 0.6740565 | 508 | 1.2 | 1.284811 | 0.2283376
1377 | 5.52 | 0.3 | 0.2208 | 0.005433071 | 0.6740565 | 508 | 1.2 | 0 | 1
1378 | 5.52 | 0.3 | 0.2208 | 0.005433071 | 0.6740565 | 508 | 1.2 | 0.0126 | 1
1379 | 5.52 | 0.3 | 0.2208 | 0.005433071 | 0.6740565 | 508 | 1.2 | 0.0253 | 1
1380 | 5.52 | 0.3 | 0.2208 | 0.005433071 | 0.6740565 | 508 | 1.2 | 0.0442 | 1
1381 | 5.52 | 0.3 | 0.2208 | 0.005433071 | 0.6740565 | 508 | 1.2 | 0.0726 | 1
1382 | 5.52 | 0.3 | 0.2208 | 0.005433071 | 0.6740565 | 508 | 1.2 | 0.1153 | 0.9999845
1383 | 5.52 | 0.3 | 0.2208 | 0.005433071 | 0.6740565 | 508 | 1.2 | 0.1792 | 0.9987999
1384 | 5.52 | 0.3 | 0.2208 | 0.005433071 | 0.6740565 | 508 | 1.2 | 0.2752 | 0.9953763
1385 | 5.52 | 0.3 | 0.2208 | 0.005433071 | 0.6740565 | 508 | 1.2 | 0.4015 | 0.9876313
1386 | 5.52 | 0.3 | 0.2208 | 0.005433071 | 0.6740565 | 508 | 1.2 | 0.4242 | 0.9725119
1387 | 5.52 | 0.3 | 0.2208 | 0.005433071 | 0.6740565 | 508 | 1.2 | 0.6542 | 0.949275
1388 | 5.52 | 0.3 | 0.2208 | 0.005433071 | 0.6740565 | 508 | 1.2 | 0.7806 | 0.9120978
1389 | 5.52 | 0.3 | 0.2208 | 0.005433071 | 0.6740565 | 508 | 1.2 | 0.9069 | 0.8387353
1390 | 5.52 | 0.3 | 0.2208 | 0.005433071 | 0.6740565 | 508 | 1.2 | 1.0332 | 0.5128504
1391 | 5.52 | 0.3 | 0.2208 | 0.005433071 | 0.6740565 | 508 | 1.2 | 1.1596 | 0.2950244
1392 | 5.52 | 0.3 | 0.2208 | 0.005433071 | 0.6740565 | 508 | 1.2 | 1.2634 | 0.2110871
1393 | 5.52 | 0.3 | 0.0552 | 0.005433071 | 0.6740565 | 508 | 1.2 | 0 | 1
1394 | 5.52 | 0.3 | 0.0552 | 0.005433071 | 0.6740565 | 508 | 1.2 | 0.0133 | 1
1395 | 5.52 | 0.3 | 0.0552 | 0.005433071 | 0.6740565 | 508 | 1.2 | 0.0267 | 1
1396 | 5.52 | 0.3 | 0.0552 | 0.005433071 | 0.6740565 | 508 | 1.2 | 0.0467 | 1
1397 | 5.52 | 0.3 | 0.0552 | 0.005433071 | 0.6740565 | 508 | 1.2 | 0.0767 | 1
1398 | 5.52 | 0.3 | 0.0552 | 0.005433071 | 0.6740565 | 508 | 1.2 | 0.1218 | 0.9994559
1399 | 5.52 | 0.3 | 0.0552 | 0.005433071 | 0.6740565 | 508 | 1.2 | 0.1894 | 0.9967073
1400 | 5.52 | 0.3 | 0.0552 | 0.005433071 | 0.6740565 | 508 | 1.2 | 0.2907 | 0.9891208
1401 | 5.52 | 0.3 | 0.0552 | 0.005433071 | 0.6740565 | 508 | 1.2 | 0.4242 | 0.9706533
1402 | 5.52 | 0.3 | 0.0552 | 0.005433071 | 0.6740565 | 508 | 1.2 | 0.5576 | 0.937088
1403 | 5.52 | 0.3 | 0.0552 | 0.005433071 | 0.6740565 | 508 | 1.2 | 0.6911 | 0.8926301
1404 | 5.52 | 0.3 | 0.0552 | 0.005433071 | 0.6740565 | 508 | 1.2 | 0.8246 | 0.8148611
1405 | 5.52 | 0.3 | 0.0552 | 0.005433071 | 0.6740565 | 508 | 1.2 | 0.958 | 0.6839726
1406 | 5.52 | 0.3 | 0.0552 | 0.005433071 | 0.6740565 | 508 | 1.2 | 1.091496 | 0.3924937
1407 | 5.52 | 0.3 | 0.0552 | 0.005433071 | 0.6740565 | 508 | 1.2 | 1.224961 | 0.2294038
1408 | 5.52 | 0.3 | 0.0552 | 0.005433071 | 0.6740565 | 508 | 1.2 | 1.334653 | 0.1568345
1409 | 11.04 | 0.6 | 0.4416 | 0.01086614 | 0.6740565 | 508 | 1.2 | 0 | 1
1410 | 11.04 | 0.6 | 0.4416 | 0.01086614 | 0.6740565 | 508 | 1.2 | 0.0131 | 1
1411 | 11.04 | 0.6 | 0.4416 | 0.01086614 | 0.6740565 | 508 | 1.2 | 0.0263 | 1
1412 | 11.04 | 0.6 | 0.4416 | 0.01086614 | 0.6740565 | 508 | 1.2 | 0.046 | 1
1413 | 11.04 | 0.6 | 0.4416 | 0.01086614 | 0.6740565 | 508 | 1.2 | 0.0755 | 1
1414 | 11.04 | 0.6 | 0.4416 | 0.01086614 | 0.6740565 | 508 | 1.2 | 0.1198 | 0.9999737
1415 | 11.04 | 0.6 | 0.4416 | 0.01086614 | 0.6740565 | 508 | 1.2 | 0.1863 | 0.999412
1416 | 11.04 | 0.6 | 0.4416 | 0.01086614 | 0.6740565 | 508 | 1.2 | 0.286 | 0.997701
1417 | 11.04 | 0.6 | 0.4416 | 0.01086614 | 0.6740565 | 508 | 1.2 | 0.4174 | 0.9913245
1418 | 11.04 | 0.6 | 0.4416 | 0.01086614 | 0.6740565 | 508 | 1.2 | 0.5487 | 0.9786901
1419 | 11.04 | 0.6 | 0.4416 | 0.01086614 | 0.6740565 | 508 | 1.2 | 0.68 | 0.9620544
1420 | 11.04 | 0.6 | 0.4416 | 0.01086614 | 0.6740565 | 508 | 1.2 | 0.8113 | 0.9295694
1421 | 11.04 | 0.6 | 0.4416 | 0.01086614 | 0.6740565 | 508 | 1.2 | 0.9427 | 0.8468436
1422 | 11.04 | 0.6 | 0.4416 | 0.01086614 | 0.6740565 | 508 | 1.2 | 1.074 | 0.4827345
1423 | 11.04 | 0.6 | 0.4416 | 0.01086614 | 0.6740565 | 508 | 1.2 | 1.2053 | 0.2722078
1424 | 11.04 | 0.6 | 0.4416 | 0.01086614 | 0.6740565 | 508 | 1.2 | 1.3132 | 0.1939858
1425 | 11.04 | 0.6 | 0.1104 | 0.01086614 | 0.6740565 | 508 | 1.2 | 0 | 1
1426 | 11.04 | 0.6 | 0.1104 | 0.01086614 | 0.6740565 | 508 | 1.2 | 0.0154 | 1
1427 | 11.04 | 0.6 | 0.1104 | 0.01086614 | 0.6740565 | 508 | 1.2 | 0.0308 | 1
1428 | 11.04 | 0.6 | 0.1104 | 0.01086614 | 0.6740565 | 508 | 1.2 | 0.0539 | 1
1429 | 11.04 | 0.6 | 0.1104 | 0.01086614 | 0.6740565 | 508 | 1.2 | 0.0886 | 0.9997153
1430 | 11.04 | 0.6 | 0.1104 | 0.01086614 | 0.6740565 | 508 | 1.2 | 0.1405 | 0.9978253
1431 | 11.04 | 0.6 | 0.1104 | 0.01086614 | 0.6740565 | 508 | 1.2 | 0.2185 | 0.9922981
1432 | 11.04 | 0.6 | 0.1104 | 0.01086614 | 0.6740565 | 508 | 1.2 | 0.3355 | 0.9766368
1433 | 11.04 | 0.6 | 0.1104 | 0.01086614 | 0.6740565 | 508 | 1.2 | 0.4895 | 0.9469625
1434 | 11.04 | 0.6 | 0.1104 | 0.01086614 | 0.6740565 | 508 | 1.2 | 0.6435 | 0.910707
1435 | 11.04 | 0.6 | 0.1104 | 0.01086614 | 0.6740565 | 508 | 1.2 | 0.7976 | 0.8672353
1436 | 11.04 | 0.6 | 0.1104 | 0.01086614 | 0.6740565 | 508 | 1.2 | 0.9516 | 0.8161942
1437 | 11.04 | 0.6 | 0.1104 | 0.01086614 | 0.6740565 | 508 | 1.2 | 1.1056 | 0.6869507
1438 | 11.04 | 0.6 | 0.1104 | 0.01086614 | 0.6740565 | 508 | 1.2 | 1.2596 | 0.3646787
1439 | 11.04 | 0.6 | 0.1104 | 0.01086614 | 0.6740565 | 508 | 1.2 | 1.4137 | 0.2019135
1440 | 11.04 | 0.6 | 0.1104 | 0.01086614 | 0.6740565 | 508 | 1.2 | 1.5403 | 0.1392369
1441 | 3 | 0.1960784 | 0.12 | 0.002461034 | 0.6740565 | 508 | 1.2 | 0 | 1
1442 | 3 | 0.1960784 | 0.12 | 0.002461034 | 0.6740565 | 508 | 1.2 | 0.01251384 | 1
1443 | 3 | 0.1960784 | 0.12 | 0.002461034 | 0.6740565 | 508 | 1.2 | 0.02502769 | 1
1444 | 3 | 0.1960784 | 0.12 | 0.002461034 | 0.6740565 | 508 | 1.2 | 0.04379846 | 1
1445 | 3 | 0.1960784 | 0.12 | 0.002461034 | 0.6740565 | 508 | 1.2 | 0.07195461 | 1
1446 | 3 | 0.1960784 | 0.12 | 0.002461034 | 0.6740565 | 508 | 1.2 | 0.1141888 | 1
1447 | 3 | 0.1960784 | 0.12 | 0.002461034 | 0.6740565 | 508 | 1.2 | 0.1775402 | 0.9988079
1448 | 3 | 0.1960784 | 0.12 | 0.002461034 | 0.6740565 | 508 | 1.2 | 0.2725672 | 0.9952176
1449 | 3 | 0.1960784 | 0.12 | 0.002461034 | 0.6740565 | 508 | 1.2 | 0.3977056 | 0.9871113
1450 | 3 | 0.1960784 | 0.12 | 0.002461034 | 0.6740565 | 508 | 1.2 | 0.5228441 | 0.972054
1451 | 3 | 0.1960784 | 0.12 | 0.002461034 | 0.6740565 | 508 | 1.2 | 0.6479825 | 0.942741
1452 | 3 | 0.1960784 | 0.12 | 0.002461034 | 0.6740565 | 508 | 1.2 | 0.773121 | 0.900711
1453 | 3 | 0.1960784 | 0.12 | 0.002461034 | 0.6740565 | 508 | 1.2 | 0.8982594 | 0.8306933
1454 | 3 | 0.1960784 | 0.12 | 0.002461034 | 0.6740565 | 508 | 1.2 | 1.023398 | 0.5576372
1455 | 3 | 0.1960784 | 0.12 | 0.002461034 | 0.6740565 | 508 | 1.2 | 1.148536 | 0.3320316
1456 | 3 | 0.1960784 | 0.12 | 0.002461034 | 0.6740565 | 508 | 1.2 | 1.251384 | 0.2393304
1457 | 3 | 0.1960784 | 0.03 | 0.002461034 | 0.6740565 | 508 | 1.2 | 0 | 1
1458 | 3 | 0.1960784 | 0.03 | 0.002461034 | 0.6740565 | 508 | 1.2 | 0.01285756 | 1
1459 | 3 | 0.1960784 | 0.03 | 0.002461034 | 0.6740565 | 508 | 1.2 | 0.02571511 | 1
1460 | 3 | 0.1960784 | 0.03 | 0.002461034 | 0.6740565 | 508 | 1.2 | 0.04500145 | 1
1461 | 3 | 0.1960784 | 0.03 | 0.002461034 | 0.6740565 | 508 | 1.2 | 0.07393095 | 1
1462 | 3 | 0.1960784 | 0.03 | 0.002461034 | 0.6740565 | 508 | 1.2 | 0.1173252 | 1
1463 | 3 | 0.1960784 | 0.03 | 0.002461034 | 0.6740565 | 508 | 1.2 | 0.1824166 | 0.9980866
1464 | 3 | 0.1960784 | 0.03 | 0.002461034 | 0.6740565 | 508 | 1.2 | 0.2800536 | 0.9929503
1465 | 3 | 0.1960784 | 0.03 | 0.002461034 | 0.6740565 | 508 | 1.2 | 0.4086292 | 0.9811731
1466 | 3 | 0.1960784 | 0.03 | 0.002461034 | 0.6740565 | 508 | 1.2 | 0.5372048 | 0.9573939
1467 | 3 | 0.1960784 | 0.03 | 0.002461034 | 0.6740565 | 508 | 1.2 | 0.6657803 | 0.9141472
1468 | 3 | 0.1960784 | 0.03 | 0.002461034 | 0.6740565 | 508 | 1.2 | 0.7943559 | 0.856919
1469 | 3 | 0.1960784 | 0.03 | 0.002461034 | 0.6740565 | 508 | 1.2 | 0.9229314 | 0.7492683
1470 | 3 | 0.1960784 | 0.03 | 0.002461034 | 0.6740565 | 508 | 1.2 | 1.051507 | 0.4916577
1471 | 3 | 0.1960784 | 0.03 | 0.002461034 | 0.6740565 | 508 | 1.2 | 1.180083 | 0.3003911
1472 | 3 | 0.1960784 | 0.03 | 0.002461034 | 0.6740565 | 508 | 1.2 | 1.285756 | 0.2157044
1473 | 4.59 | 0.3 | 0.1836 | 0.003765381 | 0.6740565 | 508 | 1.2 | 0 | 1
1474 | 4.59 | 0.3 | 0.1836 | 0.003765381 | 0.6740565 | 508 | 1.2 | 0.01259289 | 1
1475 | 4.59 | 0.3 | 0.1836 | 0.003765381 | 0.6740565 | 508 | 1.2 | 0.02518579 | 1
1476 | 4.59 | 0.3 | 0.1836 | 0.003765381 | 0.6740565 | 508 | 1.2 | 0.04407513 | 1
1477 | 4.59 | 0.3 | 0.1836 | 0.003765381 | 0.6740565 | 508 | 1.2 | 0.07240914 | 1
1478 | 4.59 | 0.3 | 0.1836 | 0.003765381 | 0.6740565 | 508 | 1.2 | 0.1149102 | 1.000001
1479 | 4.59 | 0.3 | 0.1836 | 0.003765381 | 0.6740565 | 508 | 1.2 | 0.1786617 | 0.998659
1480 | 4.59 | 0.3 | 0.1836 | 0.003765381 | 0.6740565 | 508 | 1.2 | 0.4002179 | 0.9946606
1481 | 4.59 | 0.3 | 0.1836 | 0.003765381 | 0.6740565 | 508 | 1.2 | 0.4002179 | 0.9854209
1482 | 4.59 | 0.3 | 0.1836 | 0.003765381 | 0.6740565 | 508 | 1.2 | 0.5261469 | 0.9669459
1483 | 4.59 | 0.3 | 0.1836 | 0.003765381 | 0.6740565 | 508 | 1.2 | 0.6520758 | 0.9382015
1484 | 4.59 | 0.3 | 0.1836 | 0.003765381 | 0.6740565 | 508 | 1.2 | 0.7780048 | 0.8957965
1485 | 4.59 | 0.3 | 0.1836 | 0.003765381 | 0.6740565 | 508 | 1.2 | 0.9039337 | 0.820201
1486 | 4.59 | 0.3 | 0.1836 | 0.003765381 | 0.6740565 | 508 | 1.2 | 1.029863 | 0.5034299
1487 | 4.59 | 0.3 | 0.1836 | 0.003765381 | 0.6740565 | 508 | 1.2 | 1.155792 | 0.2911154
1488 | 4.59 | 0.3 | 0.1836 | 0.003765381 | 0.6740565 | 508 | 1.2 | 1.259289 | 0.2076235
1489 | 4.59 | 0.3 | 0.0459 | 0.003765381 | 0.6740565 | 508 | 1.2 | 0 | 1
1490 | 4.59 | 0.3 | 0.0459 | 0.003765381 | 0.6740565 | 508 | 1.2 | 0.01317847 | 1
1491 | 4.59 | 0.3 | 0.0459 | 0.003765381 | 0.6740565 | 508 | 1.2 | 0.02635694 | 1
1492 | 4.59 | 0.3 | 0.0459 | 0.003765381 | 0.6740565 | 508 | 1.2 | 0.04612465 | 1
1493 | 4.59 | 0.3 | 0.0459 | 0.003765381 | 0.6740565 | 508 | 1.2 | 0.07577622 | 1
1494 | 4.59 | 0.3 | 0.0459 | 0.003765381 | 0.6740565 | 508 | 1.2 | 0.1202536 | 0.9996099
1495 | 4.59 | 0.3 | 0.0459 | 0.003765381 | 0.6740565 | 508 | 1.2 | 0.1869696 | 0.9966761
1496 | 4.59 | 0.3 | 0.0459 | 0.003765381 | 0.6740565 | 508 | 1.2 | 0.2870436 | 0.9883665
1497 | 4.59 | 0.3 | 0.0459 | 0.003765381 | 0.6740565 | 508 | 1.2 | 0.4188283 | 0.9680384
1498 | 4.59 | 0.3 | 0.0459 | 0.003765381 | 0.6740565 | 508 | 1.2 | 0.550613 | 0.9295651
1499 | 4.59 | 0.3 | 0.0459 | 0.003765381 | 0.6740565 | 508 | 1.2 | 0.6823978 | 0.8798818
1500 | 4.59 | 0.3 | 0.0459 | 0.003765381 | 0.6740565 | 508 | 1.2 | 0.8141825 | 0.8002122
1501 | 4.59 | 0.3 | 0.0459 | 0.003765381 | 0.6740565 | 508 | 1.2 | 0.9459672 | 0.6717957
1502 | 4.59 | 0.3 | 0.0459 | 0.003765381 | 0.6740565 | 508 | 1.2 | 1.077752 | 0.3908133
1503 | 4.59 | 0.3 | 0.0459 | 0.003765381 | 0.6740565 | 508 | 1.2 | 1.209537 | 0.230102
1504 | 4.59 | 0.3 | 0.0459 | 0.003765381 | 0.6740565 | 508 | 1.2 | 1.317847 | 0.1512958
1505 | 9.18 | 0.6 | 0.3672 | 0.007530763 | 0.6740565 | 508 | 1.2 | 0 | 1
1506 | 9.18 | 0.6 | 0.3672 | 0.007530763 | 0.6740565 | 508 | 1.2 | 0.01300253 | 1
1507 | 9.18 | 0.6 | 0.3672 | 0.007530763 | 0.6740565 | 508 | 1.2 | 0.02600506 | 1
1508 | 9.18 | 0.6 | 0.3672 | 0.007530763 | 0.6740565 | 508 | 1.2 | 0.04550886 | 1
1509 | 9.18 | 0.6 | 0.3672 | 0.007530763 | 0.6740565 | 508 | 1.2 | 0.07476455 | 1
1510 | 9.18 | 0.6 | 0.3672 | 0.007530763 | 0.6740565 | 508 | 1.2 | 0.1186481 | 0.9999602
1511 | 9.18 | 0.6 | 0.3672 | 0.007530763 | 0.6740565 | 508 | 1.2 | 0.1844734 | 0.999225
1512 | 9.18 | 0.6 | 0.3672 | 0.007530763 | 0.6740565 | 508 | 1.2 | 0.2832113 | 0.9968329
1513 | 9.18 | 0.6 | 0.3672 | 0.007530763 | 0.6740565 | 508 | 1.2 | 0.4132367 | 0.9885587
1514 | 9.18 | 0.6 | 0.3672 | 0.007530763 | 0.6740565 | 508 | 1.2 | 0.543262 | 0.973865
1515 | 9.18 | 0.6 | 0.3672 | 0.007530763 | 0.6740565 | 508 | 1.2 | 0.6732872 | 0.9551317
1516 | 9.18 | 0.6 | 0.3672 | 0.007530763 | 0.6740565 | 508 | 1.2 | 0.8033126 | 0.9231328
1517 | 9.18 | 0.6 | 0.3672 | 0.007530763 | 0.6740565 | 508 | 1.2 | 0.9333378 | 0.8429957
1518 | 9.18 | 0.6 | 0.3672 | 0.007530763 | 0.6740565 | 508 | 1.2 | 1.063363 | 0.4827985
1519 | 9.18 | 0.6 | 0.3672 | 0.007530763 | 0.6740565 | 508 | 1.2 | 1.193388 | 0.2711235
1520 | 9.18 | 0.6 | 0.3672 | 0.007530763 | 0.6740565 | 508 | 1.2 | 1.300253 | 0.1927848
1521 | 9.18 | 0.6 | 0.0918 | 0.007530763 | 0.6740565 | 508 | 1.2 | 0 | 1
1522 | 9.18 | 0.6 | 0.0918 | 0.007530763 | 0.6740565 | 508 | 1.2 | 0.01486105 | 1
1523 | 9.18 | 0.6 | 0.0918 | 0.007530763 | 0.6740565 | 508 | 1.2 | 0.0297221 | 1
1524 | 9.18 | 0.6 | 0.0918 | 0.007530763 | 0.6740565 | 508 | 1.2 | 0.05201368 | 1
1525 | 9.18 | 0.6 | 0.0918 | 0.007530763 | 0.6740565 | 508 | 1.2 | 0.08545104 | 0.9996788
1526 | 9.18 | 0.6 | 0.0918 | 0.007530763 | 0.6740565 | 508 | 1.2 | 0.1356071 | 0.9973484
1527 | 9.18 | 0.6 | 0.0918 | 0.007530763 | 0.6740565 | 508 | 1.2 | 0.2108412 | 0.9905374
1528 | 9.18 | 0.6 | 0.0918 | 0.007530763 | 0.6740565 | 508 | 1.2 | 0.3236922 | 0.9717372
1529 | 9.18 | 0.6 | 0.0918 | 0.007530763 | 0.6740565 | 508 | 1.2 | 0.4723028 | 0.9362512
1530 | 9.18 | 0.6 | 0.0918 | 0.007530763 | 0.6740565 | 508 | 1.2 | 0.6209133 | 0.8948219
1531 | 9.18 | 0.6 | 0.0918 | 0.007530763 | 0.6740565 | 508 | 1.2 | 0.7695238 | 0.8497951
1532 | 9.18 | 0.6 | 0.0918 | 0.007530763 | 0.6740565 | 508 | 1.2 | 0.9181343 | 0.8002371
1533 | 9.18 | 0.6 | 0.0918 | 0.007530763 | 0.6740565 | 508 | 1.2 | 1.066745 | 0.6803109
1534 | 9.18 | 0.6 | 0.0918 | 0.007530763 | 0.6740565 | 508 | 1.2 | 1.215355 | 0.3643188
1535 | 9.18 | 0.6 | 0.0918 | 0.007530763 | 0.6740565 | 508 | 1.2 | 1.363966 | 0.2189346
1536 | 9.18 | 0.6 | 0.0918 | 0.007530763 | 0.6740565 | 508 | 1.2 | 1.486105 | 0.1403045
1537 | 3 | 0.1630435 | 0.12 | 0.002461034 | 0.6740565 | 508 | 1.2 | 0 | 1
1538 | 3 | 0.1630435 | 0.12 | 0.002461034 | 0.6740565 | 508 | 1.2 | 0.01249244 | 1
1539 | 3 | 0.1630435 | 0.12 | 0.002461034 | 0.6740565 | 508 | 1.2 | 0.02498488 | 1
1540 | 3 | 0.1630435 | 0.12 | 0.002461034 | 0.6740565 | 508 | 1.2 | 0.04372355 | 1
1541 | 3 | 0.1630435 | 0.12 | 0.002461034 | 0.6740565 | 508 | 1.2 | 0.07183154 | 1
1542 | 3 | 0.1630435 | 0.12 | 0.002461034 | 0.6740565 | 508 | 1.2 | 0.1139935 | 1
1543 | 3 | 0.1630435 | 0.12 | 0.002461034 | 0.6740565 | 508 | 1.2 | 0.1772365 | 0.999017
1544 | 3 | 0.1630435 | 0.12 | 0.002461034 | 0.6740565 | 508 | 1.2 | 0.272101 | 0.9958885
1545 | 3 | 0.1630435 | 0.12 | 0.002461034 | 0.6740565 | 508 | 1.2 | 0.3970254 | 0.9888093
1546 | 3 | 0.1630435 | 0.12 | 0.002461034 | 0.6740565 | 508 | 1.2 | 0.5219498 | 0.9764346
1547 | 3 | 0.1630435 | 0.12 | 0.002461034 | 0.6740565 | 508 | 1.2 | 0.6468742 | 0.9520297
1548 | 3 | 0.1630435 | 0.12 | 0.002461034 | 0.6740565 | 508 | 1.2 | 0.7717987 | 0.9155958
1549 | 3 | 0.1630435 | 0.12 | 0.002461034 | 0.6740565 | 508 | 1.2 | 0.896723 | 0.8526362
1550 | 3 | 0.1630435 | 0.12 | 0.002461034 | 0.6740565 | 508 | 1.2 | 1.021647 | 0.5823689
1551 | 3 | 0.1630435 | 0.12 | 0.002461034 | 0.6740565 | 508 | 1.2 | 1.146572 | 0.3451984
1552 | 3 | 0.1630435 | 0.12 | 0.002461034 | 0.6740565 | 508 | 1.2 | 1.249244 | 0.2481457
1553 | 3 | 0.1630435 | 0.03 | 0.002461034 | 0.6740565 | 508 | 1.2 | 0 | 1
1554 | 3 | 0.1630435 | 0.03 | 0.002461034 | 0.6740565 | 508 | 1.2 | 0.01277105 | 1
1555 | 3 | 0.1630435 | 0.03 | 0.002461034 | 0.6740565 | 508 | 1.2 | 0.0255421 | 1
1556 | 3 | 0.1630435 | 0.03 | 0.002461034 | 0.6740565 | 508 | 1.2 | 0.04469868 | 1
1557 | 3 | 0.1630435 | 0.03 | 0.002461034 | 0.6740565 | 508 | 1.2 | 0.07343354 | 1
1558 | 3 | 0.1630435 | 0.03 | 0.002461034 | 0.6740565 | 508 | 1.2 | 0.1165358 | 1
1559 | 3 | 0.1630435 | 0.03 | 0.002461034 | 0.6740565 | 508 | 1.2 | 0.1811893 | 0.9985172
1560 | 3 | 0.1630435 | 0.03 | 0.002461034 | 0.6740565 | 508 | 1.2 | 0.2781694 | 0.9942764
1561 | 3 | 0.1630435 | 0.03 | 0.002461034 | 0.6740565 | 508 | 1.2 | 0.40588 | 0.9845838
1562 | 3 | 0.1630435 | 0.03 | 0.002461034 | 0.6740565 | 508 | 1.2 | 0.5335905 | 0.9662035
1563 | 3 | 0.1630435 | 0.03 | 0.002461034 | 0.6740565 | 508 | 1.2 | 0.661301 | 0.9298481
1564 | 3 | 0.1630435 | 0.03 | 0.002461034 | 0.6740565 | 508 | 1.2 | 0.7890115 | 0.88247
1565 | 3 | 0.1630435 | 0.03 | 0.002461034 | 0.6740565 | 508 | 1.2 | 0.916722 | 0.7836797
1566 | 3 | 0.1630435 | 0.03 | 0.002461034 | 0.6740565 | 508 | 1.2 | 1.044432 | 0.524023
1567 | 3 | 0.1630435 | 0.03 | 0.002461034 | 0.6740565 | 508 | 1.2 | 1.172143 | 0.3160812
1568 | 3 | 0.1630435 | 0.03 | 0.002461034 | 0.6740565 | 508 | 1.2 | 1.277105 | 0.2275174
1569 | 5.52 | 0.3 | 0.2208 | 0.004528302 | 0.6740565 | 508 | 1.2 | 0 | 1
1570 | 5.52 | 0.3 | 0.2208 | 0.004528302 | 0.6740565 | 508 | 1.2 | 0.01259391 | 1
1571 | 5.52 | 0.3 | 0.2208 | 0.004528302 | 0.6740565 | 508 | 1.2 | 0.02518782 | 1
1572 | 5.52 | 0.3 | 0.2208 | 0.004528302 | 0.6740565 | 508 | 1.2 | 0.04407868 | 1
1573 | 5.52 | 0.3 | 0.2208 | 0.004528302 | 0.6740565 | 508 | 1.2 | 0.07241498 | 1
1574 | 5.52 | 0.3 | 0.2208 | 0.004528302 | 0.6740565 | 508 | 1.2 | 0.1149194 | 0.9999832
1575 | 5.52 | 0.3 | 0.2208 | 0.004528302 | 0.6740565 | 508 | 1.2 | 0.1786761 | 0.9987974
1576 | 5.52 | 0.3 | 0.2208 | 0.004528302 | 0.6740565 | 508 | 1.2 | 0.2743111 | 0.9953442
1577 | 5.52 | 0.3 | 0.2208 | 0.004528302 | 0.6740565 | 508 | 1.2 | 0.4002502 | 0.9875468
1578 | 5.52 | 0.3 | 0.2208 | 0.004528302 | 0.6740565 | 508 | 1.2 | 0.5261893 | 0.9723805
1579 | 5.52 | 0.3 | 0.2208 | 0.004528302 | 0.6740565 | 508 | 1.2 | 0.6521284 | 0.9491339
1580 | 5.52 | 0.3 | 0.2208 | 0.004528302 | 0.6740565 | 508 | 1.2 | 0.7780675 | 0.912012
1581 | 5.52 | 0.3 | 0.2208 | 0.004528302 | 0.6740565 | 508 | 1.2 | 0.9040066 | 0.8392603
1582 | 5.52 | 0.3 | 0.2208 | 0.004528302 | 0.6740565 | 508 | 1.2 | 1.029946 | 0.5130819
1583 | 5.52 | 0.3 | 0.2208 | 0.004528302 | 0.6740565 | 508 | 1.2 | 1.155885 | 0.2941795
1584 | 5.52 | 0.3 | 0.2208 | 0.004528302 | 0.6740565 | 508 | 1.2 | 1.259391 | 0.2104029
1585 | 5.52 | 0.3 | 0.0552 | 0.004528302 | 0.6740565 | 508 | 1.2 | 0 | 1
1586 | 5.52 | 0.3 | 0.0552 | 0.004528302 | 0.6740565 | 508 | 1.2 | 0.01318259 | 1
1587 | 5.52 | 0.3 | 0.0552 | 0.004528302 | 0.6740565 | 508 | 1.2 | 0.02636519 | 1
1588 | 5.52 | 0.3 | 0.0552 | 0.004528302 | 0.6740565 | 508 | 1.2 | 0.04613908 | 1
1589 | 5.52 | 0.3 | 0.0552 | 0.004528302 | 0.6740565 | 508 | 1.2 | 0.07579991 | 1
1590 | 5.52 | 0.3 | 0.0552 | 0.004528302 | 0.6740565 | 508 | 1.2 | 0.1202912 | 0.9994293
1591 | 5.52 | 0.3 | 0.0552 | 0.004528302 | 0.6740565 | 508 | 1.2 | 0.187028 | 0.9966143
1592 | 5.52 | 0.3 | 0.0552 | 0.004528302 | 0.6740565 | 508 | 1.2 | 0.2871334 | 0.9888642
1593 | 5.52 | 0.3 | 0.0552 | 0.004528302 | 0.6740565 | 508 | 1.2 | 0.4189593 | 0.9699599
1594 | 5.52 | 0.3 | 0.0552 | 0.004528302 | 0.6740565 | 508 | 1.2 | 0.5507852 | 0.9360333
1595 | 5.52 | 0.3 | 0.0552 | 0.004528302 | 0.6740565 | 508 | 1.2 | 0.6826111 | 0.8911038
1596 | 5.52 | 0.3 | 0.0552 | 0.004528302 | 0.6740565 | 508 | 1.2 | 0.8144371 | 0.8132893
1597 | 5.52 | 0.3 | 0.0552 | 0.004528302 | 0.6740565 | 508 | 1.2 | 0.946263 | 0.6856051
1598 | 5.52 | 0.3 | 0.0552 | 0.004528302 | 0.6740565 | 508 | 1.2 | 1.078089 | 0.3927206
1599 | 5.52 | 0.3 | 0.0552 | 0.004528302 | 0.6740565 | 508 | 1.2 | 1.209915 | 0.2287254
1600 | 5.52 | 0.3 | 0.0552 | 0.004528302 | 0.6740565 | 508 | 1.2 | 1.318259 | 0.1562469
1601 | 11.04 | 0.6 | 0.4416 | 0.009056604 | 0.6740565 | 508 | 1.2 | 0 | 1
1602 | 11.04 | 0.6 | 0.4416 | 0.009056604 | 0.6740565 | 508 | 1.2 | 0.01300571 | 1
1603 | 11.04 | 0.6 | 0.4416 | 0.009056604 | 0.6740565 | 508 | 1.2 | 0.02601143 | 1
1604 | 11.04 | 0.6 | 0.4416 | 0.009056604 | 0.6740565 | 508 | 1.2 | 0.04552 | 1
1605 | 11.04 | 0.6 | 0.4416 | 0.009056604 | 0.6740565 | 508 | 1.2 | 0.07478286 | 1
1606 | 11.04 | 0.6 | 0.4416 | 0.009056604 | 0.6740565 | 508 | 1.2 | 0.1186771 | 0.9999742
1607 | 11.04 | 0.6 | 0.4416 | 0.009056604 | 0.6740565 | 508 | 1.2 | 0.1845186 | 0.9994204
1608 | 11.04 | 0.6 | 0.4416 | 0.009056604 | 0.6740565 | 508 | 1.2 | 0.2832807 | 0.9977412
1609 | 11.04 | 0.6 | 0.4416 | 0.009056604 | 0.6740565 | 508 | 1.2 | 0.4133379 | 0.9914622
1610 | 11.04 | 0.6 | 0.4416 | 0.009056604 | 0.6740565 | 508 | 1.2 | 0.543395 | 0.9790175
1611 | 11.04 | 0.6 | 0.4416 | 0.009056604 | 0.6740565 | 508 | 1.2 | 0.6734521 | 0.9625787
1612 | 11.04 | 0.6 | 0.4416 | 0.009056604 | 0.6740565 | 508 | 1.2 | 0.8035093 | 0.9304858
1613 | 11.04 | 0.6 | 0.4416 | 0.009056604 | 0.6740565 | 508 | 1.2 | 0.9335664 | 0.8493636
1614 | 11.04 | 0.6 | 0.4416 | 0.009056604 | 0.6740565 | 508 | 1.2 | 1.063624 | 0.4847451
1615 | 11.04 | 0.6 | 0.4416 | 0.009056604 | 0.6740565 | 508 | 1.2 | 1.193681 | 0.2722394
1616 | 11.04 | 0.6 | 0.4416 | 0.009056604 | 0.6740565 | 508 | 1.2 | 1.300571 | 0.1938241
1617 | 11.04 | 0.6 | 0.1104 | 0.009056604 | 0.6740565 | 508 | 1.2 | 0 | 1
1618 | 11.04 | 0.6 | 0.1104 | 0.009056604 | 0.6740565 | 508 | 1.2 | 0.01487429 | 1
1619 | 11.04 | 0.6 | 0.1104 | 0.009056604 | 0.6740565 | 508 | 1.2 | 0.02974857 | 1
1620 | 11.04 | 0.6 | 0.1104 | 0.009056604 | 0.6740565 | 508 | 1.2 | 0.05206 | 1
1621 | 11.04 | 0.6 | 0.1104 | 0.009056604 | 0.6740565 | 508 | 1.2 | 0.08552715 | 0.9996948
1622 | 11.04 | 0.6 | 0.1104 | 0.009056604 | 0.6740565 | 508 | 1.2 | 0.1357279 | 0.9977584
1623 | 11.04 | 0.6 | 0.1104 | 0.009056604 | 0.6740565 | 508 | 1.2 | 0.2110289 | 0.9921606
1624 | 11.04 | 0.6 | 0.1104 | 0.009056604 | 0.6740565 | 508 | 1.2 | 0.3239805 | 0.976554
1625 | 11.04 | 0.6 | 0.1104 | 0.009056604 | 0.6740565 | 508 | 1.2 | 0.4727234 | 0.9476036
1626 | 11.04 | 0.6 | 0.1104 | 0.009056604 | 0.6740565 | 508 | 1.2 | 0.6214663 | 0.912956
1627 | 11.04 | 0.6 | 0.1104 | 0.009056604 | 0.6740565 | 508 | 1.2 | 0.7702091 | 0.8728788
1628 | 11.04 | 0.6 | 0.1104 | 0.009056604 | 0.6740565 | 508 | 1.2 | 0.918952 | 0.8263553
1629 | 11.04 | 0.6 | 0.1104 | 0.009056604 | 0.6740565 | 508 | 1.2 | 1.067695 | 0.7048386
1630 | 11.04 | 0.6 | 0.1104 | 0.009056604 | 0.6740565 | 508 | 1.2 | 1.216438 | 0.3773952
1631 | 11.04 | 0.6 | 0.1104 | 0.009056604 | 0.6740565 | 508 | 1.2 | 1.365181 | 0.2269844
1632 | 11.04 | 0.6 | 0.1104 | 0.009056604 | 0.6740565 | 508 | 1.2 | 1.487429 | 0.1449106
1633 | 3 | 0.1363636 | 0.12 | 0.002461034 | 0.6740565 | 508 | 1.2 | 0 | 1
1634 | 3 | 0.1363636 | 0.12 | 0.002461034 | 0.6740565 | 508 | 1.2 | 0.01186506 | 0.9997372
1635 | 3 | 0.1363636 | 0.12 | 0.002461034 | 0.6740565 | 508 | 1.2 | 0.02373012 | 0.9991293
1636 | 3 | 0.1363636 | 0.12 | 0.002461034 | 0.6740565 | 508 | 1.2 | 0.04152771 | 0.9987825
1637 | 3 | 0.1363636 | 0.12 | 0.002461034 | 0.6740565 | 508 | 1.2 | 0.06822416 | 0.9981226
1638 | 3 | 0.1363636 | 0.12 | 0.002461034 | 0.6740565 | 508 | 1.2 | 0.1082687 | 0.9969223
1639 | 3 | 0.1363636 | 0.12 | 0.002461034 | 0.6740565 | 508 | 1.2 | 0.1683357 | 0.9946654
1640 | 3 | 0.1363636 | 0.12 | 0.002461034 | 0.6740565 | 508 | 1.2 | 0.2584361 | 0.9901821
1641 | 3 | 0.1363636 | 0.12 | 0.002461034 | 0.6740565 | 508 | 1.2 | 0.3770867 | 0.9820859
1642 | 3 | 0.1363636 | 0.12 | 0.002461034 | 0.6740565 | 508 | 1.2 | 0.4957374 | 0.9704816
1643 | 3 | 0.1363636 | 0.12 | 0.002461034 | 0.6740565 | 508 | 1.2 | 0.6143882 | 0.9537745
1644 | 3 | 0.1363636 | 0.12 | 0.002461034 | 0.6740565 | 508 | 1.2 | 0.7330389 | 0.9332238
1645 | 3 | 0.1363636 | 0.12 | 0.002461034 | 0.6740565 | 508 | 1.2 | 0.8516896 | 0.8992821
1646 | 3 | 0.1363636 | 0.12 | 0.002461034 | 0.6740565 | 508 | 1.2 | 0.9703402 | 0.8132077
1647 | 3 | 0.1363636 | 0.12 | 0.002461034 | 0.6740565 | 508 | 1.2 | 1.088991 | 0.5659652
1648 | 3 | 0.1363636 | 0.12 | 0.002461034 | 0.6740565 | 508 | 1.2 | 1.186507 | 0.3889296
1649 | 3 | 0.1363636 | 0.03 | 0.002461034 | 0.6740565 | 508 | 1.2 | 0 | 1
1650 | 3 | 0.1363636 | 0.03 | 0.002461034 | 0.6740565 | 508 | 1.2 | 0.01112272 | 0.9990202
1651 | 3 | 0.1363636 | 0.03 | 0.002461034 | 0.6740565 | 508 | 1.2 | 0.02224544 | 0.9987495
1652 | 3 | 0.1363636 | 0.03 | 0.002461034 | 0.6740565 | 508 | 1.2 | 0.03892951 | 0.9982709
1653 | 3 | 0.1363636 | 0.03 | 0.002461034 | 0.6740565 | 508 | 1.2 | 0.06395569 | 0.997429
1654 | 3 | 0.1363636 | 0.03 | 0.002461034 | 0.6740565 | 508 | 1.2 | 0.1014948 | 0.995871
1655 | 3 | 0.1363636 | 0.03 | 0.002461034 | 0.6740565 | 508 | 1.2 | 0.1578037 | 0.9929758
1656 | 3 | 0.1363636 | 0.03 | 0.002461034 | 0.6740565 | 508 | 1.2 | 0.242267 | 0.9871222
1657 | 3 | 0.1363636 | 0.03 | 0.002461034 | 0.6740565 | 508 | 1.2 | 0.3534941 | 0.9766159
1658 | 3 | 0.1363636 | 0.03 | 0.002461034 | 0.6740565 | 508 | 1.2 | 0.4647214 | 0.958271
1659 | 3 | 0.1363636 | 0.03 | 0.002461034 | 0.6740565 | 508 | 1.2 | 0.5759488 | 0.9364761
1660 | 3 | 0.1363636 | 0.03 | 0.002461034 | 0.6740565 | 508 | 1.2 | 0.6871761 | 0.906029
1661 | 3 | 0.1363636 | 0.03 | 0.002461034 | 0.6740565 | 508 | 1.2 | 0.7984034 | 0.8470463
1662 | 3 | 0.1363636 | 0.03 | 0.002461034 | 0.6740565 | 508 | 1.2 | 0.9096306 | 0.7140695
1663 | 3 | 0.1363636 | 0.03 | 0.002461034 | 0.6740565 | 508 | 1.2 | 1.020858 | 0.4459862
1664 | 3 | 0.1363636 | 0.03 | 0.002461034 | 0.6740565 | 508 | 1.2 | 1.112273 | 0.3080974
1665 | 6.6 | 0.3 | 0.264 | 0.005414274 | 0.6740565 | 508 | 1.2 | 0 | 1
1666 | 6.6 | 0.3 | 0.264 | 0.005414274 | 0.6740565 | 508 | 1.2 | 0.01112272 | 0.9991069
1667 | 6.6 | 0.3 | 0.264 | 0.005414274 | 0.6740565 | 508 | 1.2 | 0.02224544 | 0.9988947
1668 | 6.6 | 0.3 | 0.264 | 0.005414274 | 0.6740565 | 508 | 1.2 | 0.03892951 | 0.9985209
1669 | 6.6 | 0.3 | 0.264 | 0.005414274 | 0.6740565 | 508 | 1.2 | 0.06395569 | 0.9978919
1670 | 6.6 | 0.3 | 0.264 | 0.005414274 | 0.6740565 | 508 | 1.2 | 0.1014948 | 0.9967444
1671 | 6.6 | 0.3 | 0.264 | 0.005414274 | 0.6740565 | 508 | 1.2 | 0.1578037 | 0.9946106
1672 | 6.6 | 0.3 | 0.264 | 0.005414274 | 0.6740565 | 508 | 1.2 | 0.242267 | 0.9904301
1673 | 6.6 | 0.3 | 0.264 | 0.005414274 | 0.6740565 | 508 | 1.2 | 0.3534941 | 0.9832387
1674 | 6.6 | 0.3 | 0.264 | 0.005414274 | 0.6740565 | 508 | 1.2 | 0.4647214 | 0.9726948
1675 | 6.6 | 0.3 | 0.264 | 0.005414274 | 0.6740565 | 508 | 1.2 | 0.5759488 | 0.9589454
1676 | 6.6 | 0.3 | 0.264 | 0.005414274 | 0.6740565 | 508 | 1.2 | 0.6871761 | 0.9364084
1677 | 6.6 | 0.3 | 0.264 | 0.005414274 | 0.6740565 | 508 | 1.2 | 0.7984034 | 0.8984587
1678 | 6.6 | 0.3 | 0.264 | 0.005414274 | 0.6740565 | 508 | 1.2 | 0.9096306 | 0.8141997
1679 | 6.6 | 0.3 | 0.264 | 0.005414274 | 0.6740565 | 508 | 1.2 | 1.020858 | 0.5481859
1680 | 6.6 | 0.3 | 0.264 | 0.005414274 | 0.6740565 | 508 | 1.2 | 1.112273 | 0.3710675
1681 | 6.6 | 0.3 | 0.066 | 0.005414274 | 0.6740565 | 508 | 1.2 | 0 | 1
1682 | 6.6 | 0.3 | 0.066 | 0.005414274 | 0.6740565 | 508 | 1.2 | 0.01098272 | 0.9968276
1683 | 6.6 | 0.3 | 0.066 | 0.005414274 | 0.6740565 | 508 | 1.2 | 0.02196545 | 0.9962264
1684 | 6.6 | 0.3 | 0.066 | 0.005414274 | 0.6740565 | 508 | 1.2 | 0.03843954 | 0.9952453
1685 | 6.6 | 0.3 | 0.066 | 0.005414274 | 0.6740565 | 508 | 1.2 | 0.06315073 | 0.9935865
1686 | 6.6 | 0.3 | 0.066 | 0.005414274 | 0.6740565 | 508 | 1.2 | 0.1002174 | 0.9906389
1687 | 6.6 | 0.3 | 0.066 | 0.005414274 | 0.6740565 | 508 | 1.2 | 0.1558176 | 0.9851646
1688 | 6.6 | 0.3 | 0.066 | 0.005414274 | 0.6740565 | 508 | 1.2 | 0.2392177 | 0.974334
1689 | 6.6 | 0.3 | 0.066 | 0.005414274 | 0.6740565 | 508 | 1.2 | 0.349045 | 0.9548758
1690 | 6.6 | 0.3 | 0.066 | 0.005414274 | 0.6740565 | 508 | 1.2 | 0.4588724 | 0.9309028
1691 | 6.6 | 0.3 | 0.066 | 0.005414274 | 0.6740565 | 508 | 1.2 | 0.5686997 | 0.8910354
1692 | 6.6 | 0.3 | 0.066 | 0.005414274 | 0.6740565 | 508 | 1.2 | 0.6785271 | 0.8292223
1693 | 6.6 | 0.3 | 0.066 | 0.005414274 | 0.6740565 | 508 | 1.2 | 0.7883545 | 0.7353882
1694 | 6.6 | 0.3 | 0.066 | 0.005414274 | 0.6740565 | 508 | 1.2 | 0.8981817 | 0.6011547
1695 | 6.6 | 0.3 | 0.066 | 0.005414274 | 0.6740565 | 508 | 1.2 | 1.008009 | 0.3774452
1696 | 6.6 | 0.3 | 0.066 | 0.005414274 | 0.6740565 | 508 | 1.2 | 1.098274 | 0.252176
1697 | 13.2 | 0.6 | 0.528 | 0.01082855 | 0.6740565 | 508 | 1.2 | 0 | 1
1698 | 13.2 | 0.6 | 0.528 | 0.01082855 | 0.6740565 | 508 | 1.2 | 0.01152325 | 0.9995976
1699 | 13.2 | 0.6 | 0.528 | 0.01082855 | 0.6740565 | 508 | 1.2 | 0.0230465 | 0.9993951
1700 | 13.2 | 0.6 | 0.528 | 0.01082855 | 0.6740565 | 508 | 1.2 | 0.04033137 | 0.999228
1701 | 13.2 | 0.6 | 0.528 | 0.01082855 | 0.6740565 | 508 | 1.2 | 0.06625875 | 0.998895
1702 | 13.2 | 0.6 | 0.528 | 0.01082855 | 0.6740565 | 508 | 1.2 | 0.1051497 | 0.9982762
1703 | 13.2 | 0.6 | 0.528 | 0.01082855 | 0.6740565 | 508 | 1.2 | 0.1634863 | 0.9970992
1704 | 13.2 | 0.6 | 0.528 | 0.01082855 | 0.6740565 | 508 | 1.2 | 0.250991 | 0.9945789
1705 | 13.2 | 0.6 | 0.528 | 0.01082855 | 0.6740565 | 508 | 1.2 | 0.3662235 | 0.9892504
1706 | 13.2 | 0.6 | 0.528 | 0.01082855 | 0.6740565 | 508 | 1.2 | 0.4814562 | 0.981288
1707 | 13.2 | 0.6 | 0.528 | 0.01082855 | 0.6740565 | 508 | 1.2 | 0.5966888 | 0.9687872
1708 | 13.2 | 0.6 | 0.528 | 0.01082855 | 0.6740565 | 508 | 1.2 | 0.7119214 | 0.9458593
1709 | 13.2 | 0.6 | 0.528 | 0.01082855 | 0.6740565 | 508 | 1.2 | 0.827154 | 0.9068509
1710 | 13.2 | 0.6 | 0.528 | 0.01082855 | 0.6740565 | 508 | 1.2 | 0.9423865 | 0.8201293
1711 | 13.2 | 0.6 | 0.528 | 0.01082855 | 0.6740565 | 508 | 1.2 | 1.057619 | 0.5400645
1712 | 13.2 | 0.6 | 0.528 | 0.01082855 | 0.6740565 | 508 | 1.2 | 1.152326 | 0.3569313
1713 | 13.2 | 0.6 | 0.132 | 0.01082855 | 0.6740565 | 508 | 1.2 | 0 | 1
1714 | 13.2 | 0.6 | 0.132 | 0.01082855 | 0.6740565 | 508 | 1.2 | 0.01100787 | 0.9953753
1715 | 13.2 | 0.6 | 0.132 | 0.01082855 | 0.6740565 | 508 | 1.2 | 0.02201574 | 0.994482
1716 | 13.2 | 0.6 | 0.132 | 0.01082855 | 0.6740565 | 508 | 1.2 | 0.03852755 | 0.9928272
1717 | 13.2 | 0.6 | 0.132 | 0.01082855 | 0.6740565 | 508 | 1.2 | 0.06329532 | 0.9906226
1718 | 13.2 | 0.6 | 0.132 | 0.01082855 | 0.6740565 | 508 | 1.2 | 0.1004469 | 0.986426
1719 | 13.2 | 0.6 | 0.132 | 0.01082855 | 0.6740565 | 508 | 1.2 | 0.1561744 | 0.9793476
1720 | 13.2 | 0.6 | 0.132 | 0.01082855 | 0.6740565 | 508 | 1.2 | 0.2397655 | 0.966864
1721 | 13.2 | 0.6 | 0.132 | 0.01082855 | 0.6740565 | 508 | 1.2 | 0.3498442 | 0.9434655
1722 | 13.2 | 0.6 | 0.132 | 0.01082855 | 0.6740565 | 508 | 1.2 | 0.459923 | 0.9155672
1723 | 13.2 | 0.6 | 0.132 | 0.01082855 | 0.6740565 | 508 | 1.2 | 0.5700019 | 0.8835821
1724 | 13.2 | 0.6 | 0.132 | 0.01082855 | 0.6740565 | 508 | 1.2 | 0.6800807 | 0.8507099
1725 | 13.2 | 0.6 | 0.132 | 0.01082855 | 0.6740565 | 508 | 1.2 | 0.7901595 | 0.793895
1726 | 13.2 | 0.6 | 0.132 | 0.01082855 | 0.6740565 | 508 | 1.2 | 0.9002383 | 0.6379422
1727 | 13.2 | 0.6 | 0.132 | 0.01082855 | 0.6740565 | 508 | 1.2 | 1.010317 | 0.3826245
1728 | 13.2 | 0.6 | 0.132 | 0.01082855 | 0.6740565 | 508 | 1.2 | 1.100788 | 0.2505985
1729 | 3 | 0.1960784 | 0.12 | 0.002952756 | 0.6746348 | 508 | 0.88 | 0 | 1
1730 | 3 | 0.1960784 | 0.12 | 0.002952756 | 0.6746348 | 508 | 0.88 | 0.01251376 | 1
1731 | 3 | 0.1960784 | 0.12 | 0.002952756 | 0.6746348 | 508 | 0.88 | 0.02502752 | 1
1732 | 3 | 0.1960784 | 0.12 | 0.002952756 | 0.6746348 | 508 | 0.88 | 0.04379817 | 1
1733 | 3 | 0.1960784 | 0.12 | 0.002952756 | 0.6746348 | 508 | 0.88 | 0.07195413 | 1
1734 | 3 | 0.1960784 | 0.12 | 0.002952756 | 0.6746348 | 508 | 0.88 | 0.1141881 | 1
1735 | 3 | 0.1960784 | 0.12 | 0.002952756 | 0.6746348 | 508 | 0.88 | 0.177539 | 0.9993825
1736 | 3 | 0.1960784 | 0.12 | 0.002952756 | 0.6746348 | 508 | 0.88 | 0.2725654 | 0.9958989
1737 | 3 | 0.1960784 | 0.12 | 0.002952756 | 0.6746348 | 508 | 0.88 | 0.397703 | 0.9884964
1738 | 3 | 0.1960784 | 0.12 | 0.002952756 | 0.6746348 | 508 | 0.88 | 0.5228406 | 0.9763761
1739 | 3 | 0.1960784 | 0.12 | 0.002952756 | 0.6746348 | 508 | 0.88 | 0.6479782 | 0.9560791
1740 | 3 | 0.1960784 | 0.12 | 0.002952756 | 0.6746348 | 508 | 0.88 | 0.7731158 | 0.9204757
1741 | 3 | 0.1960784 | 0.12 | 0.002952756 | 0.6746348 | 508 | 0.88 | 0.8982534 | 0.8442197
1742 | 3 | 0.1960784 | 0.12 | 0.002952756 | 0.6746348 | 508 | 0.88 | 1.023391 | 0.5382199
1743 | 3 | 0.1960784 | 0.12 | 0.002952756 | 0.6746348 | 508 | 0.88 | 1.148529 | 0.2841124
1744 | 3 | 0.1960784 | 0.12 | 0.002952756 | 0.6746348 | 508 | 0.88 | 1.251376 | 0.1841972
1745 | 3 | 0.1960784 | 0.03 | 0.002952756 | 0.6746348 | 508 | 0.88 | 0 | 1
1746 | 3 | 0.1960784 | 0.03 | 0.002952756 | 0.6746348 | 508 | 0.88 | 0.0147 | 1
1747 | 3 | 0.1960784 | 0.03 | 0.002952756 | 0.6746348 | 508 | 0.88 | 0.0277 | 1
1748 | 3 | 0.1960784 | 0.03 | 0.002952756 | 0.6746348 | 508 | 0.88 | 0.0471 | 1
1749 | 3 | 0.1960784 | 0.03 | 0.002952756 | 0.6746348 | 508 | 0.88 | 0.0762 | 1
1750 | 3 | 0.1960784 | 0.03 | 0.002952756 | 0.6746348 | 508 | 0.88 | 0.1199 | 1
1751 | 3 | 0.1960784 | 0.03 | 0.002952756 | 0.6746348 | 508 | 0.88 | 0.1855 | 0.9988216
1752 | 3 | 0.1960784 | 0.03 | 0.002952756 | 0.6746348 | 508 | 0.88 | 0.2838 | 0.9940406
1753 | 3 | 0.1960784 | 0.03 | 0.002952756 | 0.6746348 | 508 | 0.88 | 0.4134 | 0.9838419
1754 | 3 | 0.1960784 | 0.03 | 0.002952756 | 0.6746348 | 508 | 0.88 | 0.5429 | 0.9657036
1755 | 3 | 0.1960784 | 0.03 | 0.002952756 | 0.6746348 | 508 | 0.88 | 0.6724 | 0.9313063
1756 | 3 | 0.1960784 | 0.03 | 0.002952756 | 0.6746348 | 508 | 0.88 | 0.802 | 0.8724596
1757 | 3 | 0.1960784 | 0.03 | 0.002952756 | 0.6746348 | 508 | 0.88 | 0.9315 | 0.746086
1758 | 3 | 0.1960784 | 0.03 | 0.002952756 | 0.6746348 | 508 | 0.88 | 1.061 | 0.4434863
1759 | 3 | 0.1960784 | 0.03 | 0.002952756 | 0.6746348 | 508 | 0.88 | 1.1905 | 0.2327141
1760 | 3 | 0.1960784 | 0.03 | 0.002952756 | 0.6746348 | 508 | 0.88 | 1.297 | 0.1492659
1761 | 4.59 | 0.3 | 0.1836 | 0.004517717 | 0.6746348 | 508 | 0.88 | 0 | 1
1762 | 4.59 | 0.3 | 0.1836 | 0.004517717 | 0.6746348 | 508 | 0.88 | 0.0126 | 1
1763 | 4.59 | 0.3 | 0.1836 | 0.004517717 | 0.6746348 | 508 | 0.88 | 0.0253 | 1
1764 | 4.59 | 0.3 | 0.1836 | 0.004517717 | 0.6746348 | 508 | 0.88 | 0.0442 | 1
1765 | 4.59 | 0.3 | 0.1836 | 0.004517717 | 0.6746348 | 508 | 0.88 | 0.0726 | 1
1766 | 4.59 | 0.3 | 0.1836 | 0.004517717 | 0.6746348 | 508 | 0.88 | 0.1153 | 1
1767 | 4.59 | 0.3 | 0.1836 | 0.004517717 | 0.6746348 | 508 | 0.88 | 0.1792 | 0.9991814
1768 | 4.59 | 0.3 | 0.1836 | 0.004517717 | 0.6746348 | 508 | 0.88 | 0.2752 | 0.9955424
1769 | 4.59 | 0.3 | 0.1836 | 0.004517717 | 0.6746348 | 508 | 0.88 | 0.4015 | 0.9876359
1770 | 4.59 | 0.3 | 0.1836 | 0.004517717 | 0.6746348 | 508 | 0.88 | 0.5278 | 0.9732458
1771 | 4.59 | 0.3 | 0.1836 | 0.004517717 | 0.6746348 | 508 | 0.88 | 0.6541 | 0.9489229
1772 | 4.59 | 0.3 | 0.1836 | 0.004517717 | 0.6746348 | 508 | 0.88 | 0.7805 | 0.9105973
1773 | 4.59 | 0.3 | 0.1836 | 0.004517717 | 0.6746348 | 508 | 0.88 | 0.9068 | 0.8272721
1774 | 4.59 | 0.3 | 0.1836 | 0.004517717 | 0.6746348 | 508 | 0.88 | 1.033 | 0.4772949
1775 | 4.59 | 0.3 | 0.1836 | 0.004517717 | 0.6746348 | 508 | 0.88 | 1.159 | 0.2457025
1776 | 4.59 | 0.3 | 0.1836 | 0.004517717 | 0.6746348 | 508 | 0.88 | 1.263 | 0.1612696
1777 | 4.59 | 0.3 | 0.0459 | 0.004517717 | 0.6746348 | 508 | 0.88 | 0 | 1
1778 | 4.59 | 0.3 | 0.0459 | 0.004517717 | 0.6746348 | 508 | 0.88 | 0.01334 | 1
1779 | 4.59 | 0.3 | 0.0459 | 0.004517717 | 0.6746348 | 508 | 0.88 | 0.02667 | 1
1780 | 4.59 | 0.3 | 0.0459 | 0.004517717 | 0.6746348 | 508 | 0.88 | 0.0467 | 1
1781 | 4.59 | 0.3 | 0.0459 | 0.004517717 | 0.6746348 | 508 | 0.88 | 0.0767 | 1
1782 | 4.59 | 0.3 | 0.0459 | 0.004517717 | 0.6746348 | 508 | 0.88 | 0.1217 | 1
1783 | 4.59 | 0.3 | 0.0459 | 0.004517717 | 0.6746348 | 508 | 0.88 | 0.1893 | 0.9974374
1784 | 4.59 | 0.3 | 0.0459 | 0.004517717 | 0.6746348 | 508 | 0.88 | 0.2906 | 0.9901392
1785 | 4.59 | 0.3 | 0.0459 | 0.004517717 | 0.6746348 | 508 | 0.88 | 0.424 | 0.9737045
1786 | 4.59 | 0.3 | 0.0459 | 0.004517717 | 0.6746348 | 508 | 0.88 | 0.5574 | 0.9415687
1787 | 4.59 | 0.3 | 0.0459 | 0.004517717 | 0.6746348 | 508 | 0.88 | 0.6908 | 0.8891394
1788 | 4.59 | 0.3 | 0.0459 | 0.004517717 | 0.6746348 | 508 | 0.88 | 0.8242 | 0.7989297
1789 | 4.59 | 0.3 | 0.0459 | 0.004517717 | 0.6746348 | 508 | 0.88 | 0.9576 | 0.6468291
1790 | 4.59 | 0.3 | 0.0459 | 0.004517717 | 0.6746348 | 508 | 0.88 | 1.091 | 0.3299625
1791 | 4.59 | 0.3 | 0.0459 | 0.004517717 | 0.6746348 | 508 | 0.88 | 1.224 | 0.169947
1792 | 4.59 | 0.3 | 0.0459 | 0.004517717 | 0.6746348 | 508 | 0.88 | 1.334 | 0.1064095
1793 | 9.18 | 0.6 | 0.3672 | 0.009035433 | 0.6746348 | 508 | 0.88 | 0 | 1
1794 | 9.18 | 0.6 | 0.3672 | 0.009035433 | 0.6746348 | 508 | 0.88 | 0.0131 | 1
1795 | 9.18 | 0.6 | 0.3672 | 0.009035433 | 0.6746348 | 508 | 0.88 | 0.0263 | 1
1796 | 9.18 | 0.6 | 0.3672 | 0.009035433 | 0.6746348 | 508 | 0.88 | 0.04595 | 1
1797 | 9.18 | 0.6 | 0.3672 | 0.009035433 | 0.6746348 | 508 | 0.88 | 0.0755 | 1
1798 | 9.18 | 0.6 | 0.3672 | 0.009035433 | 0.6746348 | 508 | 0.88 | 0.1198 | 1.000016
1799 | 9.18 | 0.6 | 0.3672 | 0.009035433 | 0.6746348 | 508 | 0.88 | 0.1863 | 0.9995073
1800 | 9.18 | 0.6 | 0.3672 | 0.009035433 | 0.6746348 | 508 | 0.88 | 0.2859 | 0.9974168
1801 | 9.18 | 0.6 | 0.3672 | 0.009035433 | 0.6746348 | 508 | 0.88 | 0.4172 | 0.9912041
1802 | 9.18 | 0.6 | 0.3672 | 0.009035433 | 0.6746348 | 508 | 0.88 | 0.548 | 0.9788056
1803 | 9.18 | 0.6 | 0.3672 | 0.009035433 | 0.6746348 | 508 | 0.88 | 0.68 | 0.96087
1804 | 9.18 | 0.6 | 0.3672 | 0.009035433 | 0.6746348 | 508 | 0.88 | 0.811 | 0.9280451
1805 | 9.18 | 0.6 | 0.3672 | 0.009035433 | 0.6746348 | 508 | 0.88 | 0.942 | 0.839843
1806 | 9.18 | 0.6 | 0.3672 | 0.009035433 | 0.6746348 | 508 | 0.88 | 1.076 | 0.4498702
1807 | 9.18 | 0.6 | 0.3672 | 0.009035433 | 0.6746348 | 508 | 0.88 | 1.2079 | 0.2364384
1808 | 9.18 | 0.6 | 0.3672 | 0.009035433 | 0.6746348 | 508 | 0.88 | 1.32 | 0.1622886
1809 | 9.18 | 0.6 | 0.0918 | 0.009035433 | 0.6746348 | 508 | 0.88 | 0 | 1
1810 | 9.18 | 0.6 | 0.0918 | 0.009035433 | 0.6746348 | 508 | 0.88 | 0.0154 | 1
1811 | 9.18 | 0.6 | 0.0918 | 0.009035433 | 0.6746348 | 508 | 0.88 | 0.03077 | 1
1812 | 9.18 | 0.6 | 0.0918 | 0.009035433 | 0.6746348 | 508 | 0.88 | 0.05384 | 1
1813 | 9.18 | 0.6 | 0.0918 | 0.009035433 | 0.6746348 | 508 | 0.88 | 0.08845 | 0.9999604
1814 | 9.18 | 0.6 | 0.0918 | 0.009035433 | 0.6746348 | 508 | 0.88 | 0.1404 | 0.9980329
1815 | 9.18 | 0.6 | 0.0918 | 0.009035433 | 0.6746348 | 508 | 0.88 | 0.2183 | 0.9918726
1816 | 9.18 | 0.6 | 0.0918 | 0.009035433 | 0.6746348 | 508 | 0.88 | 0.3351 | 0.9751142
1817 | 9.18 | 0.6 | 0.0918 | 0.009035433 | 0.6746348 | 508 | 0.88 | 0.4889 | 0.9373552
1818 | 9.18 | 0.6 | 0.0918 | 0.009035433 | 0.6746348 | 508 | 0.88 | 0.6427 | 0.8869492
1819 | 9.18 | 0.6 | 0.0918 | 0.009035433 | 0.6746348 | 508 | 0.88 | 0.7966 | 0.8293556
1820 | 9.18 | 0.6 | 0.0918 | 0.009035433 | 0.6746348 | 508 | 0.88 | 0.9534 | 0.762301
1821 | 9.18 | 0.6 | 0.0918 | 0.009035433 | 0.6746348 | 508 | 0.88 | 1.1042 | 0.601332
1822 | 9.18 | 0.6 | 0.0918 | 0.009035433 | 0.6746348 | 508 | 0.88 | 1.258 | 0.2786853
1823 | 9.18 | 0.6 | 0.0918 | 0.009035433 | 0.6746348 | 508 | 0.88 | 1.4119 | 0.1489237
1824 | 9.18 | 0.6 | 0.0918 | 0.009035433 | 0.6746348 | 508 | 0.88 | 1.5383 | 0.1113727
1825 | 3 | 0.1630435 | 0.12 | 0.002952756 | 0.6746348 | 508 | 0.88 | 0 | 1
1826 | 3 | 0.1630435 | 0.12 | 0.002952756 | 0.6746348 | 508 | 0.88 | 0.0125 | 1
1827 | 3 | 0.1630435 | 0.12 | 0.002952756 | 0.6746348 | 508 | 0.88 | 0.02502329 | 1
1828 | 3 | 0.1630435 | 0.12 | 0.002952756 | 0.6746348 | 508 | 0.88 | 0.0438 | 1
1829 | 3 | 0.1630435 | 0.12 | 0.002952756 | 0.6746348 | 508 | 0.88 | 0.07194197 | 1
1830 | 3 | 0.1630435 | 0.12 | 0.002952756 | 0.6746348 | 508 | 0.88 | 0.1142 | 1
1831 | 3 | 0.1630435 | 0.12 | 0.002952756 | 0.6746348 | 508 | 0.88 | 0.1775 | 0.9995508
1832 | 3 | 0.1630435 | 0.12 | 0.002952756 | 0.6746348 | 508 | 0.88 | 0.2725 | 0.996464
1833 | 3 | 0.1630435 | 0.12 | 0.002952756 | 0.6746348 | 508 | 0.88 | 0.3976 | 0.9899353
1834 | 3 | 0.1630435 | 0.12 | 0.002952756 | 0.6746348 | 508 | 0.88 | 0.5227522 | 0.9794845
1835 | 3 | 0.1630435 | 0.12 | 0.002952756 | 0.6746348 | 508 | 0.88 | 0.6479 | 0.9629956
1836 | 3 | 0.1630435 | 0.12 | 0.002952756 | 0.6746348 | 508 | 0.88 | 0.773 | 0.9332054
1837 | 3 | 0.1630435 | 0.12 | 0.002952756 | 0.6746348 | 508 | 0.88 | 0.898 | 0.8666397
1838 | 3 | 0.1630435 | 0.12 | 0.002952756 | 0.6746348 | 508 | 0.88 | 1.023218 | 0.5686876
1839 | 3 | 0.1630435 | 0.12 | 0.002952756 | 0.6746348 | 508 | 0.88 | 1.148335 | 0.3064619
1840 | 3 | 0.1630435 | 0.12 | 0.002952756 | 0.6746348 | 508 | 0.88 | 1.251165 | 0.2010422
1841 | 3 | 0.1630435 | 0.03 | 0.002952756 | 0.6746348 | 508 | 0.88 | 0 | 1
1842 | 3 | 0.1630435 | 0.03 | 0.002952756 | 0.6746348 | 508 | 0.88 | 0.0128 | 1
1843 | 3 | 0.1630435 | 0.03 | 0.002952756 | 0.6746348 | 508 | 0.88 | 0.0257 | 1
1844 | 3 | 0.1630435 | 0.03 | 0.002952756 | 0.6746348 | 508 | 0.88 | 0.045 | 1
1845 | 3 | 0.1630435 | 0.03 | 0.002952756 | 0.6746348 | 508 | 0.88 | 0.0739 | 1
1846 | 3 | 0.1630435 | 0.03 | 0.002952756 | 0.6746348 | 508 | 0.88 | 0.1172 | 1
1847 | 3 | 0.1630435 | 0.03 | 0.002952756 | 0.6746348 | 508 | 0.88 | 0.1823 | 0.9991685
1848 | 3 | 0.1630435 | 0.03 | 0.002952756 | 0.6746348 | 508 | 0.88 | 0.2798 | 0.9951185
1849 | 3 | 0.1630435 | 0.03 | 0.002952756 | 0.6746348 | 508 | 0.88 | 0.4083 | 0.9864836
1850 | 3 | 0.1630435 | 0.03 | 0.002952756 | 0.6746348 | 508 | 0.88 | 0.53681 | 0.9717653
1851 | 3 | 0.1630435 | 0.03 | 0.002952756 | 0.6746348 | 508 | 0.88 | 0.6652911 | 0.9456364
1852 | 3 | 0.1630435 | 0.03 | 0.002952756 | 0.6746348 | 508 | 0.88 | 0.7938 | 0.8986983
1853 | 3 | 0.1630435 | 0.03 | 0.002952756 | 0.6746348 | 508 | 0.88 | 0.9223 | 0.7859647
1854 | 3 | 0.1630435 | 0.03 | 0.002952756 | 0.6746348 | 508 | 0.88 | 1.050734 | 0.4914068
1855 | 3 | 0.1630435 | 0.03 | 0.002952756 | 0.6746348 | 508 | 0.88 | 1.179215 | 0.2618468
1856 | 3 | 0.1630435 | 0.03 | 0.002952756 | 0.6746348 | 508 | 0.88 | 1.284811 | 0.1697488
1857 | 5.52 | 0.3 | 0.2208 | 0.005433071 | 0.6746348 | 508 | 0.88 | 0 | 1
1858 | 5.52 | 0.3 | 0.2208 | 0.005433071 | 0.6746348 | 508 | 0.88 | 0.0126 | 1
1859 | 5.52 | 0.3 | 0.2208 | 0.005433071 | 0.6746348 | 508 | 0.88 | 0.0253 | 1
1860 | 5.52 | 0.3 | 0.2208 | 0.005433071 | 0.6746348 | 508 | 0.88 | 0.0442 | 1
1861 | 5.52 | 0.3 | 0.2208 | 0.005433071 | 0.6746348 | 508 | 0.88 | 0.0726 | 1
1862 | 5.52 | 0.3 | 0.2208 | 0.005433071 | 0.6746348 | 508 | 0.88 | 0.1153 | 1
1863 | 5.52 | 0.3 | 0.2208 | 0.005433071 | 0.6746348 | 508 | 0.88 | 0.1792 | 0.9991952
1864 | 5.52 | 0.3 | 0.2208 | 0.005433071 | 0.6746348 | 508 | 0.88 | 0.2752 | 0.9960921
1865 | 5.52 | 0.3 | 0.2208 | 0.005433071 | 0.6746348 | 508 | 0.88 | 0.4015 | 0.9895997
1866 | 5.52 | 0.3 | 0.2208 | 0.005433071 | 0.6746348 | 508 | 0.88 | 0.4242 | 0.9776313
1867 | 5.52 | 0.3 | 0.2208 | 0.005433071 | 0.6746348 | 508 | 0.88 | 0.6542 | 0.9579506
1868 | 5.52 | 0.3 | 0.2208 | 0.005433071 | 0.6746348 | 508 | 0.88 | 0.7806 | 0.9259323
1869 | 5.52 | 0.3 | 0.2208 | 0.005433071 | 0.6746348 | 508 | 0.88 | 0.9069 | 0.8473181
1870 | 5.52 | 0.3 | 0.2208 | 0.005433071 | 0.6746348 | 508 | 0.88 | 1.0332 | 0.4915406
1871 | 5.52 | 0.3 | 0.2208 | 0.005433071 | 0.6746348 | 508 | 0.88 | 1.1596 | 0.256182
1872 | 5.52 | 0.3 | 0.2208 | 0.005433071 | 0.6746348 | 508 | 0.88 | 1.2634 | 0.1700244
1873 | 5.52 | 0.3 | 0.0552 | 0.005433071 | 0.6746348 | 508 | 0.88 | 0 | 1
1874 | 5.52 | 0.3 | 0.0552 | 0.005433071 | 0.6746348 | 508 | 0.88 | 0.0133 | 1
1875 | 5.52 | 0.3 | 0.0552 | 0.005433071 | 0.6746348 | 508 | 0.88 | 0.0267 | 1
1876 | 5.52 | 0.3 | 0.0552 | 0.005433071 | 0.6746348 | 508 | 0.88 | 0.0467 | 1
1877 | 5.52 | 0.3 | 0.0552 | 0.005433071 | 0.6746348 | 508 | 0.88 | 0.0767 | 1
1878 | 5.52 | 0.3 | 0.0552 | 0.005433071 | 0.6746348 | 508 | 0.88 | 0.1218 | 0.9999008
1879 | 5.52 | 0.3 | 0.0552 | 0.005433071 | 0.6746348 | 508 | 0.88 | 0.1894 | 0.9972763
1880 | 5.52 | 0.3 | 0.0552 | 0.005433071 | 0.6746348 | 508 | 0.88 | 0.2907 | 0.9903501
1881 | 5.52 | 0.3 | 0.0552 | 0.005433071 | 0.6746348 | 508 | 0.88 | 0.4242 | 0.9748866
1882 | 5.52 | 0.3 | 0.0552 | 0.005433071 | 0.6746348 | 508 | 0.88 | 0.5576 | 0.9456374
1883 | 5.52 | 0.3 | 0.0552 | 0.005433071 | 0.6746348 | 508 | 0.88 | 0.6911 | 0.898059
1884 | 5.52 | 0.3 | 0.0552 | 0.005433071 | 0.6746348 | 508 | 0.88 | 0.8246 | 0.8121036
1885 | 5.52 | 0.3 | 0.0552 | 0.005433071 | 0.6746348 | 508 | 0.88 | 0.958 | 0.6648271
1886 | 5.52 | 0.3 | 0.0552 | 0.005433071 | 0.6746348 | 508 | 0.88 | 1.091496 | 0.3441207
1887 | 5.52 | 0.3 | 0.0552 | 0.005433071 | 0.6746348 | 508 | 0.88 | 1.224961 | 0.180987
1888 | 5.52 | 0.3 | 0.0552 | 0.005433071 | 0.6746348 | 508 | 0.88 | 1.334653 | 0.1148094
1889 | 11.04 | 0.6 | 0.4416 | 0.01086614 | 0.6746348 | 508 | 0.88 | 0 | 1
1890 | 11.04 | 0.6 | 0.4416 | 0.01086614 | 0.6746348 | 508 | 0.88 | 0.0131 | 1
1891 | 11.04 | 0.6 | 0.4416 | 0.01086614 | 0.6746348 | 508 | 0.88 | 0.0263 | 1
1892 | 11.04 | 0.6 | 0.4416 | 0.01086614 | 0.6746348 | 508 | 0.88 | 0.046 | 1
1893 | 11.04 | 0.6 | 0.4416 | 0.01086614 | 0.6746348 | 508 | 0.88 | 0.0755 | 1
1894 | 11.04 | 0.6 | 0.4416 | 0.01086614 | 0.6746348 | 508 | 0.88 | 0.1198 | 1.000012
1895 | 11.04 | 0.6 | 0.4416 | 0.01086614 | 0.6746348 | 508 | 0.88 | 0.1863 | 0.9996353
1896 | 11.04 | 0.6 | 0.4416 | 0.01086614 | 0.6746348 | 508 | 0.88 | 0.286 | 0.9981014
1897 | 11.04 | 0.6 | 0.4416 | 0.01086614 | 0.6746348 | 508 | 0.88 | 0.4174 | 0.9935246
1898 | 11.04 | 0.6 | 0.4416 | 0.01086614 | 0.6746348 | 508 | 0.88 | 0.5487 | 0.983853
1899 | 11.04 | 0.6 | 0.4416 | 0.01086614 | 0.6746348 | 508 | 0.88 | 0.68 | 0.9684521
1900 | 11.04 | 0.6 | 0.4416 | 0.01086614 | 0.6746348 | 508 | 0.88 | 0.8113 | 0.935988
1901 | 11.04 | 0.6 | 0.4416 | 0.01086614 | 0.6746348 | 508 | 0.88 | 0.9427 | 0.8476196
1902 | 11.04 | 0.6 | 0.4416 | 0.01086614 | 0.6746348 | 508 | 0.88 | 1.074 | 0.4557348
1903 | 11.04 | 0.6 | 0.4416 | 0.01086614 | 0.6746348 | 508 | 0.88 | 1.2053 | 0.2393443
1904 | 11.04 | 0.6 | 0.4416 | 0.01086614 | 0.6746348 | 508 | 0.88 | 1.3132 | 0.1627789
1905 | 11.04 | 0.6 | 0.1104 | 0.01086614 | 0.6746348 | 508 | 0.88 | 0 | 1
1906 | 11.04 | 0.6 | 0.1104 | 0.01086614 | 0.6746348 | 508 | 0.88 | 0.0154 | 1
1907 | 11.04 | 0.6 | 0.1104 | 0.01086614 | 0.6746348 | 508 | 0.88 | 0.0308 | 1
1908 | 11.04 | 0.6 | 0.1104 | 0.01086614 | 0.6746348 | 508 | 0.88 | 0.0539 | 1
1909 | 11.04 | 0.6 | 0.1104 | 0.01086614 | 0.6746348 | 508 | 0.88 | 0.0886 | 0.9999322
1910 | 11.04 | 0.6 | 0.1104 | 0.01086614 | 0.6746348 | 508 | 0.88 | 0.1405 | 0.9982978
1911 | 11.04 | 0.6 | 0.1104 | 0.01086614 | 0.6746348 | 508 | 0.88 | 0.2185 | 0.993289
1912 | 11.04 | 0.6 | 0.1104 | 0.01086614 | 0.6746348 | 508 | 0.88 | 0.3355 | 0.9791096
1913 | 11.04 | 0.6 | 0.1104 | 0.01086614 | 0.6746348 | 508 | 0.88 | 0.4895 | 0.9484345
1914 | 11.04 | 0.6 | 0.1104 | 0.01086614 | 0.6746348 | 508 | 0.88 | 0.6435 | 0.9063848
1915 | 11.04 | 0.6 | 0.1104 | 0.01086614 | 0.6746348 | 508 | 0.88 | 0.7976 | 0.8562268
1916 | 11.04 | 0.6 | 0.1104 | 0.01086614 | 0.6746348 | 508 | 0.88 | 0.9516 | 0.7959078
1917 | 11.04 | 0.6 | 0.1104 | 0.01086614 | 0.6746348 | 508 | 0.88 | 1.1056 | 0.6379706
1918 | 11.04 | 0.6 | 0.1104 | 0.01086614 | 0.6746348 | 508 | 0.88 | 1.2596 | 0.2953747
1919 | 11.04 | 0.6 | 0.1104 | 0.01086614 | 0.6746348 | 508 | 0.88 | 1.4137 | 0.1561887
1920 | 11.04 | 0.6 | 0.1104 | 0.01086614 | 0.6746348 | 508 | 0.88 | 1.5403 | 0.1160686
1921 | 3 | 0.1960784 | 0.12 | 0.002461034 | 0.6746348 | 508 | 0.88 | 0 | 1
1922 | 3 | 0.1960784 | 0.12 | 0.002461034 | 0.6746348 | 508 | 0.88 | 0.01251384 | 1
1923 | 3 | 0.1960784 | 0.12 | 0.002461034 | 0.6746348 | 508 | 0.88 | 0.02502769 | 1
1924 | 3 | 0.1960784 | 0.12 | 0.002461034 | 0.6746348 | 508 | 0.88 | 0.04379846 | 1
1925 | 3 | 0.1960784 | 0.12 | 0.002461034 | 0.6746348 | 508 | 0.88 | 0.07195461 | 1
1926 | 3 | 0.1960784 | 0.12 | 0.002461034 | 0.6746348 | 508 | 0.88 | 0.1141888 | 1
1927 | 3 | 0.1960784 | 0.12 | 0.002461034 | 0.6746348 | 508 | 0.88 | 0.1775402 | 0.9993742
1928 | 3 | 0.1960784 | 0.12 | 0.002461034 | 0.6746348 | 508 | 0.88 | 0.2725672 | 0.9958731
1929 | 3 | 0.1960784 | 0.12 | 0.002461034 | 0.6746348 | 508 | 0.88 | 0.3977056 | 0.9884347
1930 | 3 | 0.1960784 | 0.12 | 0.002461034 | 0.6746348 | 508 | 0.88 | 0.5228441 | 0.9762533
1931 | 3 | 0.1960784 | 0.12 | 0.002461034 | 0.6746348 | 508 | 0.88 | 0.6479825 | 0.9558551
1932 | 3 | 0.1960784 | 0.12 | 0.002461034 | 0.6746348 | 508 | 0.88 | 0.773121 | 0.9201803
1933 | 3 | 0.1960784 | 0.12 | 0.002461034 | 0.6746348 | 508 | 0.88 | 0.8982594 | 0.8442022
1934 | 3 | 0.1960784 | 0.12 | 0.002461034 | 0.6746348 | 508 | 0.88 | 1.023398 | 0.5374001
1935 | 3 | 0.1960784 | 0.12 | 0.002461034 | 0.6746348 | 508 | 0.88 | 1.148536 | 0.2831412
1936 | 3 | 0.1960784 | 0.12 | 0.002461034 | 0.6746348 | 508 | 0.88 | 1.251384 | 0.1840838
1937 | 3 | 0.1960784 | 0.03 | 0.002461034 | 0.6746348 | 508 | 0.88 | 0 | 1
1938 | 3 | 0.1960784 | 0.03 | 0.002461034 | 0.6746348 | 508 | 0.88 | 0.01285756 | 1
1939 | 3 | 0.1960784 | 0.03 | 0.002461034 | 0.6746348 | 508 | 0.88 | 0.02571511 | 1
1940 | 3 | 0.1960784 | 0.03 | 0.002461034 | 0.6746348 | 508 | 0.88 | 0.04500145 | 1
1941 | 3 | 0.1960784 | 0.03 | 0.002461034 | 0.6746348 | 508 | 0.88 | 0.07393095 | 1
1942 | 3 | 0.1960784 | 0.03 | 0.002461034 | 0.6746348 | 508 | 0.88 | 0.1173252 | 1
1943 | 3 | 0.1960784 | 0.03 | 0.002461034 | 0.6746348 | 508 | 0.88 | 0.1824166 | 0.9987927
1944 | 3 | 0.1960784 | 0.03 | 0.002461034 | 0.6746348 | 508 | 0.88 | 0.2800536 | 0.9939488
1945 | 3 | 0.1960784 | 0.03 | 0.002461034 | 0.6746348 | 508 | 0.88 | 0.4086292 | 0.9836161
1946 | 3 | 0.1960784 | 0.03 | 0.002461034 | 0.6746348 | 508 | 0.88 | 0.5372048 | 0.9652684
1947 | 3 | 0.1960784 | 0.03 | 0.002461034 | 0.6746348 | 508 | 0.88 | 0.6657803 | 0.9304396
1948 | 3 | 0.1960784 | 0.03 | 0.002461034 | 0.6746348 | 508 | 0.88 | 0.7943559 | 0.8711059
1949 | 3 | 0.1960784 | 0.03 | 0.002461034 | 0.6746348 | 508 | 0.88 | 0.9229314 | 0.7460519
1950 | 3 | 0.1960784 | 0.03 | 0.002461034 | 0.6746348 | 508 | 0.88 | 1.051507 | 0.4432264
1951 | 3 | 0.1960784 | 0.03 | 0.002461034 | 0.6746348 | 508 | 0.88 | 1.180083 | 0.2323903
1952 | 3 | 0.1960784 | 0.03 | 0.002461034 | 0.6746348 | 508 | 0.88 | 1.285756 | 0.1494583
1953 | 4.59 | 0.3 | 0.1836 | 0.003765381 | 0.6746348 | 508 | 0.88 | 0 | 1
1954 | 4.59 | 0.3 | 0.1836 | 0.003765381 | 0.6746348 | 508 | 0.88 | 0.01259289 | 1
1955 | 4.59 | 0.3 | 0.1836 | 0.003765381 | 0.6746348 | 508 | 0.88 | 0.02518579 | 1
1956 | 4.59 | 0.3 | 0.1836 | 0.003765381 | 0.6746348 | 508 | 0.88 | 0.04407513 | 1
1957 | 4.59 | 0.3 | 0.1836 | 0.003765381 | 0.6746348 | 508 | 0.88 | 0.07240914 | 1
1958 | 4.59 | 0.3 | 0.1836 | 0.003765381 | 0.6746348 | 508 | 0.88 | 0.1149102 | 1
1959 | 4.59 | 0.3 | 0.1836 | 0.003765381 | 0.6746348 | 508 | 0.88 | 0.1786617 | 0.9991718
1960 | 4.59 | 0.3 | 0.1836 | 0.003765381 | 0.6746348 | 508 | 0.88 | 0.4002179 | 0.9954981
1961 | 4.59 | 0.3 | 0.1836 | 0.003765381 | 0.6746348 | 508 | 0.88 | 0.4002179 | 0.9875433
1962 | 4.59 | 0.3 | 0.1836 | 0.003765381 | 0.6746348 | 508 | 0.88 | 0.5261469 | 0.9730622
1963 | 4.59 | 0.3 | 0.1836 | 0.003765381 | 0.6746348 | 508 | 0.88 | 0.6520758 | 0.9486665
1964 | 4.59 | 0.3 | 0.1836 | 0.003765381 | 0.6746348 | 508 | 0.88 | 0.7780048 | 0.9102911
1965 | 4.59 | 0.3 | 0.1836 | 0.003765381 | 0.6746348 | 508 | 0.88 | 0.9039337 | 0.827497
1966 | 4.59 | 0.3 | 0.1836 | 0.003765381 | 0.6746348 | 508 | 0.88 | 1.029863 | 0.4772681
1967 | 4.59 | 0.3 | 0.1836 | 0.003765381 | 0.6746348 | 508 | 0.88 | 1.155792 | 0.2452621
1968 | 4.59 | 0.3 | 0.1836 | 0.003765381 | 0.6746348 | 508 | 0.88 | 1.259289 | 0.1613332
1969 | 4.59 | 0.3 | 0.0459 | 0.003765381 | 0.6746348 | 508 | 0.88 | 0 | 1
1970 | 4.59 | 0.3 | 0.0459 | 0.003765381 | 0.6746348 | 508 | 0.88 | 0.01317847 | 1
1971 | 4.59 | 0.3 | 0.0459 | 0.003765381 | 0.6746348 | 508 | 0.88 | 0.02635694 | 1
1972 | 4.59 | 0.3 | 0.0459 | 0.003765381 | 0.6746348 | 508 | 0.88 | 0.04612465 | 1
1973 | 4.59 | 0.3 | 0.0459 | 0.003765381 | 0.6746348 | 508 | 0.88 | 0.07577622 | 1
1974 | 4.59 | 0.3 | 0.0459 | 0.003765381 | 0.6746348 | 508 | 0.88 | 0.1202536 | 1
1975 | 4.59 | 0.3 | 0.0459 | 0.003765381 | 0.6746348 | 508 | 0.88 | 0.1869696 | 0.9973531
1976 | 4.59 | 0.3 | 0.0459 | 0.003765381 | 0.6746348 | 508 | 0.88 | 0.2870436 | 0.9898978
1977 | 4.59 | 0.3 | 0.0459 | 0.003765381 | 0.6746348 | 508 | 0.88 | 0.4188283 | 0.9731011
1978 | 4.59 | 0.3 | 0.0459 | 0.003765381 | 0.6746348 | 508 | 0.88 | 0.550613 | 0.9403549
1979 | 4.59 | 0.3 | 0.0459 | 0.003765381 | 0.6746348 | 508 | 0.88 | 0.6823978 | 0.887224
1980 | 4.59 | 0.3 | 0.0459 | 0.003765381 | 0.6746348 | 508 | 0.88 | 0.8141825 | 0.7968611
1981 | 4.59 | 0.3 | 0.0459 | 0.003765381 | 0.6746348 | 508 | 0.88 | 0.9459672 | 0.6483933
1982 | 4.59 | 0.3 | 0.0459 | 0.003765381 | 0.6746348 | 508 | 0.88 | 1.077752 | 0.3302444
1983 | 4.59 | 0.3 | 0.0459 | 0.003765381 | 0.6746348 | 508 | 0.88 | 1.209537 | 0.1700366
1984 | 4.59 | 0.3 | 0.0459 | 0.003765381 | 0.6746348 | 508 | 0.88 | 1.317847 | 0.1070289
1985 | 9.18 | 0.6 | 0.3672 | 0.007530763 | 0.6746348 | 508 | 0.88 | 0 | 1
1986 | 9.18 | 0.6 | 0.3672 | 0.007530763 | 0.6746348 | 508 | 0.88 | 0.01300253 | 1
1987 | 9.18 | 0.6 | 0.3672 | 0.007530763 | 0.6746348 | 508 | 0.88 | 0.02600506 | 1
1988 | 9.18 | 0.6 | 0.3672 | 0.007530763 | 0.6746348 | 508 | 0.88 | 0.04550886 | 1
1989 | 9.18 | 0.6 | 0.3672 | 0.007530763 | 0.6746348 | 508 | 0.88 | 0.07476455 | 1
1990 | 9.18 | 0.6 | 0.3672 | 0.007530763 | 0.6746348 | 508 | 0.88 | 0.1186481 | 1.000017
1991 | 9.18 | 0.6 | 0.3672 | 0.007530763 | 0.6746348 | 508 | 0.88 | 0.1844734 | 0.9995104
1992 | 9.18 | 0.6 | 0.3672 | 0.007530763 | 0.6746348 | 508 | 0.88 | 0.2832113 | 0.9974368
1993 | 9.18 | 0.6 | 0.3672 | 0.007530763 | 0.6746348 | 508 | 0.88 | 0.4132367 | 0.9913038
1994 | 9.18 | 0.6 | 0.3672 | 0.007530763 | 0.6746348 | 508 | 0.88 | 0.543262 | 0.9790779
1995 | 9.18 | 0.6 | 0.3672 | 0.007530763 | 0.6746348 | 508 | 0.88 | 0.6732872 | 0.9614114
1996 | 9.18 | 0.6 | 0.3672 | 0.007530763 | 0.6746348 | 508 | 0.88 | 0.8033126 | 0.9290248
1997 | 9.18 | 0.6 | 0.3672 | 0.007530763 | 0.6746348 | 508 | 0.88 | 0.9333378 | 0.8426803
1998 | 9.18 | 0.6 | 0.3672 | 0.007530763 | 0.6746348 | 508 | 0.88 | 1.063363 | 0.4529407
1999 | 9.18 | 0.6 | 0.3672 | 0.007530763 | 0.6746348 | 508 | 0.88 | 1.193388 | 0.2373667
2000 | 9.18 | 0.6 | 0.3672 | 0.007530763 | 0.6746348 | 508 | 0.88 | 1.300253 | 0.1629918
2001 | 9.18 | 0.6 | 0.0918 | 0.007530763 | 0.6746348 | 508 | 0.88 | 0 | 1
2002 | 9.18 | 0.6 | 0.0918 | 0.007530763 | 0.6746348 | 508 | 0.88 | 0.01486105 | 1
2003 | 9.18 | 0.6 | 0.0918 | 0.007530763 | 0.6746348 | 508 | 0.88 | 0.0297221 | 1
2004 | 9.18 | 0.6 | 0.0918 | 0.007530763 | 0.6746348 | 508 | 0.88 | 0.05201368 | 1
2005 | 9.18 | 0.6 | 0.0918 | 0.007530763 | 0.6746348 | 508 | 0.88 | 0.08545104 | 0.9999455
2006 | 9.18 | 0.6 | 0.0918 | 0.007530763 | 0.6746348 | 508 | 0.88 | 0.1356071 | 0.997938
2007 | 9.18 | 0.6 | 0.0918 | 0.007530763 | 0.6746348 | 508 | 0.88 | 0.2108412 | 0.9916552
2008 | 9.18 | 0.6 | 0.0918 | 0.007530763 | 0.6746348 | 508 | 0.88 | 0.3236922 | 0.9747655
2009 | 9.18 | 0.6 | 0.0918 | 0.007530763 | 0.6746348 | 508 | 0.88 | 0.4723028 | 0.9375156
2010 | 9.18 | 0.6 | 0.0918 | 0.007530763 | 0.6746348 | 508 | 0.88 | 0.6209133 | 0.8891678
2011 | 9.18 | 0.6 | 0.0918 | 0.007530763 | 0.6746348 | 508 | 0.88 | 0.7695238 | 0.8362941
2012 | 9.18 | 0.6 | 0.0918 | 0.007530763 | 0.6746348 | 508 | 0.88 | 0.9181343 | 0.7764787
2013 | 9.18 | 0.6 | 0.0918 | 0.007530763 | 0.6746348 | 508 | 0.88 | 1.066745 | 0.6279159
2014 | 9.18 | 0.6 | 0.0918 | 0.007530763 | 0.6746348 | 508 | 0.88 | 1.215355 | 0.2957499
2015 | 9.18 | 0.6 | 0.0918 | 0.007530763 | 0.6746348 | 508 | 0.88 | 1.363966 | 0.1568924
2016 | 9.18 | 0.6 | 0.0918 | 0.007530763 | 0.6746348 | 508 | 0.88 | 1.486105 | 0.1164832
2017 | 3 | 0.1630435 | 0.12 | 0.002461034 | 0.6746348 | 508 | 0.88 | 0 | 1
2018 | 3 | 0.1630435 | 0.12 | 0.002461034 | 0.6746348 | 508 | 0.88 | 0.01249244 | 1
2019 | 3 | 0.1630435 | 0.12 | 0.002461034 | 0.6746348 | 508 | 0.88 | 0.02498488 | 1
2020 | 3 | 0.1630435 | 0.12 | 0.002461034 | 0.6746348 | 508 | 0.88 | 0.04372355 | 1
2021 | 3 | 0.1630435 | 0.12 | 0.002461034 | 0.6746348 | 508 | 0.88 | 0.07183154 | 1
2022 | 3 | 0.1630435 | 0.12 | 0.002461034 | 0.6746348 | 508 | 0.88 | 0.1139935 | 1
2023 | 3 | 0.1630435 | 0.12 | 0.002461034 | 0.6746348 | 508 | 0.88 | 0.1772365 | 0.9995422
2024 | 3 | 0.1630435 | 0.12 | 0.002461034 | 0.6746348 | 508 | 0.88 | 0.272101 | 0.9964447
2025 | 3 | 0.1630435 | 0.12 | 0.002461034 | 0.6746348 | 508 | 0.88 | 0.3970254 | 0.9899029
2026 | 3 | 0.1630435 | 0.12 | 0.002461034 | 0.6746348 | 508 | 0.88 | 0.5219498 | 0.9793966
2027 | 3 | 0.1630435 | 0.12 | 0.002461034 | 0.6746348 | 508 | 0.88 | 0.6468742 | 0.9628359
2028 | 3 | 0.1630435 | 0.12 | 0.002461034 | 0.6746348 | 508 | 0.88 | 0.7717987 | 0.9329784
2029 | 3 | 0.1630435 | 0.12 | 0.002461034 | 0.6746348 | 508 | 0.88 | 0.896723 | 0.8666637
2030 | 3 | 0.1630435 | 0.12 | 0.002461034 | 0.6746348 | 508 | 0.88 | 1.021647 | 0.567798
2031 | 3 | 0.1630435 | 0.12 | 0.002461034 | 0.6746348 | 508 | 0.88 | 1.146572 | 0.3054292
2032 | 3 | 0.1630435 | 0.12 | 0.002461034 | 0.6746348 | 508 | 0.88 | 1.249244 | 0.2009171
2033 | 3 | 0.1630435 | 0.03 | 0.002461034 | 0.6746348 | 508 | 0.88 | 0 | 1
2034 | 3 | 0.1630435 | 0.03 | 0.002461034 | 0.6746348 | 508 | 0.88 | 0.01277105 | 1
2035 | 3 | 0.1630435 | 0.03 | 0.002461034 | 0.6746348 | 508 | 0.88 | 0.0255421 | 1
2036 | 3 | 0.1630435 | 0.03 | 0.002461034 | 0.6746348 | 508 | 0.88 | 0.04469868 | 1
2037 | 3 | 0.1630435 | 0.03 | 0.002461034 | 0.6746348 | 508 | 0.88 | 0.07343354 | 1
2038 | 3 | 0.1630435 | 0.03 | 0.002461034 | 0.6746348 | 508 | 0.88 | 0.1165358 | 1
2039 | 3 | 0.1630435 | 0.03 | 0.002461034 | 0.6746348 | 508 | 0.88 | 0.1811893 | 0.9991566
2040 | 3 | 0.1630435 | 0.03 | 0.002461034 | 0.6746348 | 508 | 0.88 | 0.2781694 | 0.9950563
2041 | 3 | 0.1630435 | 0.03 | 0.002461034 | 0.6746348 | 508 | 0.88 | 0.40588 | 0.9863331
2042 | 3 | 0.1630435 | 0.03 | 0.002461034 | 0.6746348 | 508 | 0.88 | 0.5335905 | 0.9714365
2043 | 3 | 0.1630435 | 0.03 | 0.002461034 | 0.6746348 | 508 | 0.88 | 0.661301 | 0.9450193
2044 | 3 | 0.1630435 | 0.03 | 0.002461034 | 0.6746348 | 508 | 0.88 | 0.7890115 | 0.8976627
2045 | 3 | 0.1630435 | 0.03 | 0.002461034 | 0.6746348 | 508 | 0.88 | 0.916722 | 0.7856395
2046 | 3 | 0.1630435 | 0.03 | 0.002461034 | 0.6746348 | 508 | 0.88 | 1.044432 | 0.491081
2047 | 3 | 0.1630435 | 0.03 | 0.002461034 | 0.6746348 | 508 | 0.88 | 1.172143 | 0.2613024
2048 | 3 | 0.1630435 | 0.03 | 0.002461034 | 0.6746348 | 508 | 0.88 | 1.277105 | 0.1697914
2049 | 5.52 | 0.3 | 0.2208 | 0.004528302 | 0.6746348 | 508 | 0.88 | 0 | 1
2050 | 5.52 | 0.3 | 0.2208 | 0.004528302 | 0.6746348 | 508 | 0.88 | 0.01259391 | 1
2051 | 5.52 | 0.3 | 0.2208 | 0.004528302 | 0.6746348 | 508 | 0.88 | 0.02518782 | 1
2052 | 5.52 | 0.3 | 0.2208 | 0.004528302 | 0.6746348 | 508 | 0.88 | 0.04407868 | 1
2053 | 5.52 | 0.3 | 0.2208 | 0.004528302 | 0.6746348 | 508 | 0.88 | 0.07241498 | 1
2054 | 5.52 | 0.3 | 0.2208 | 0.004528302 | 0.6746348 | 508 | 0.88 | 0.1149194 | 1
2055 | 5.52 | 0.3 | 0.2208 | 0.004528302 | 0.6746348 | 508 | 0.88 | 0.1786761 | 0.9992024
2056 | 5.52 | 0.3 | 0.2208 | 0.004528302 | 0.6746348 | 508 | 0.88 | 0.2743111 | 0.9960629
2057 | 5.52 | 0.3 | 0.2208 | 0.004528302 | 0.6746348 | 508 | 0.88 | 0.4002502 | 0.9895384
2058 | 5.52 | 0.3 | 0.2208 | 0.004528302 | 0.6746348 | 508 | 0.88 | 0.5261893 | 0.9775008
2059 | 5.52 | 0.3 | 0.2208 | 0.004528302 | 0.6746348 | 508 | 0.88 | 0.6521284 | 0.9577732
2060 | 5.52 | 0.3 | 0.2208 | 0.004528302 | 0.6746348 | 508 | 0.88 | 0.7780675 | 0.92572
2061 | 5.52 | 0.3 | 0.2208 | 0.004528302 | 0.6746348 | 508 | 0.88 | 0.9040066 | 0.8476443
2062 | 5.52 | 0.3 | 0.2208 | 0.004528302 | 0.6746348 | 508 | 0.88 | 1.029946 | 0.4917061
2063 | 5.52 | 0.3 | 0.2208 | 0.004528302 | 0.6746348 | 508 | 0.88 | 1.155885 | 0.2558196
2064 | 5.52 | 0.3 | 0.2208 | 0.004528302 | 0.6746348 | 508 | 0.88 | 1.259391 | 0.1701362
2065 | 5.52 | 0.3 | 0.0552 | 0.004528302 | 0.6746348 | 508 | 0.88 | 0 | 1
2066 | 5.52 | 0.3 | 0.0552 | 0.004528302 | 0.6746348 | 508 | 0.88 | 0.01318259 | 1
2067 | 5.52 | 0.3 | 0.0552 | 0.004528302 | 0.6746348 | 508 | 0.88 | 0.02636519 | 1
2068 | 5.52 | 0.3 | 0.0552 | 0.004528302 | 0.6746348 | 508 | 0.88 | 0.04613908 | 1
2069 | 5.52 | 0.3 | 0.0552 | 0.004528302 | 0.6746348 | 508 | 0.88 | 0.07579991 | 1
2070 | 5.52 | 0.3 | 0.0552 | 0.004528302 | 0.6746348 | 508 | 0.88 | 0.1202912 | 0.9998843
2071 | 5.52 | 0.3 | 0.0552 | 0.004528302 | 0.6746348 | 508 | 0.88 | 0.187028 | 0.9971978
2072 | 5.52 | 0.3 | 0.0552 | 0.004528302 | 0.6746348 | 508 | 0.88 | 0.2871334 | 0.9901064
2073 | 5.52 | 0.3 | 0.0552 | 0.004528302 | 0.6746348 | 508 | 0.88 | 0.4189593 | 0.9742639
2074 | 5.52 | 0.3 | 0.0552 | 0.004528302 | 0.6746348 | 508 | 0.88 | 0.5507852 | 0.9444874
2075 | 5.52 | 0.3 | 0.0552 | 0.004528302 | 0.6746348 | 508 | 0.88 | 0.6826111 | 0.89623
2076 | 5.52 | 0.3 | 0.0552 | 0.004528302 | 0.6746348 | 508 | 0.88 | 0.8144371 | 0.8100663
2077 | 5.52 | 0.3 | 0.0552 | 0.004528302 | 0.6746348 | 508 | 0.88 | 0.946263 | 0.6663471
2078 | 5.52 | 0.3 | 0.0552 | 0.004528302 | 0.6746348 | 508 | 0.88 | 1.078089 | 0.3443691
2079 | 5.52 | 0.3 | 0.0552 | 0.004528302 | 0.6746348 | 508 | 0.88 | 1.209915 | 0.1808682
2080 | 5.52 | 0.3 | 0.0552 | 0.004528302 | 0.6746348 | 508 | 0.88 | 1.318259 | 0.1152088
2081 | 11.04 | 0.6 | 0.4416 | 0.009056604 | 0.6746348 | 508 | 0.88 | 0 | 1
2082 | 11.04 | 0.6 | 0.4416 | 0.009056604 | 0.6746348 | 508 | 0.88 | 0.01300571 | 1
2083 | 11.04 | 0.6 | 0.4416 | 0.009056604 | 0.6746348 | 508 | 0.88 | 0.02601143 | 1
2084 | 11.04 | 0.6 | 0.4416 | 0.009056604 | 0.6746348 | 508 | 0.88 | 0.04552 | 1
2085 | 11.04 | 0.6 | 0.4416 | 0.009056604 | 0.6746348 | 508 | 0.88 | 0.07478286 | 1
2086 | 11.04 | 0.6 | 0.4416 | 0.009056604 | 0.6746348 | 508 | 0.88 | 0.1186771 | 1.000012
2087 | 11.04 | 0.6 | 0.4416 | 0.009056604 | 0.6746348 | 508 | 0.88 | 0.1845186 | 0.9996439
2088 | 11.04 | 0.6 | 0.4416 | 0.009056604 | 0.6746348 | 508 | 0.88 | 0.2832807 | 0.9981341
2089 | 11.04 | 0.6 | 0.4416 | 0.009056604 | 0.6746348 | 508 | 0.88 | 0.4133379 | 0.9936365
2090 | 11.04 | 0.6 | 0.4416 | 0.009056604 | 0.6746348 | 508 | 0.88 | 0.543395 | 0.9841312
2091 | 11.04 | 0.6 | 0.4416 | 0.009056604 | 0.6746348 | 508 | 0.88 | 0.6734521 | 0.9689887
2092 | 11.04 | 0.6 | 0.4416 | 0.009056604 | 0.6746348 | 508 | 0.88 | 0.8035093 | 0.9369633
2093 | 11.04 | 0.6 | 0.4416 | 0.009056604 | 0.6746348 | 508 | 0.88 | 0.9335664 | 0.8503041
2094 | 11.04 | 0.6 | 0.4416 | 0.009056604 | 0.6746348 | 508 | 0.88 | 1.063624 | 0.4583308
2095 | 11.04 | 0.6 | 0.4416 | 0.009056604 | 0.6746348 | 508 | 0.88 | 1.193681 | 0.2399022
2096 | 11.04 | 0.6 | 0.4416 | 0.009056604 | 0.6746348 | 508 | 0.88 | 1.300571 | 0.1638354
2097 | 11.04 | 0.6 | 0.1104 | 0.009056604 | 0.6746348 | 508 | 0.88 | 0 | 1
2098 | 11.04 | 0.6 | 0.1104 | 0.009056604 | 0.6746348 | 508 | 0.88 | 0.01487429 | 1
2099 | 11.04 | 0.6 | 0.1104 | 0.009056604 | 0.6746348 | 508 | 0.88 | 0.02974857 | 1
2100 | 11.04 | 0.6 | 0.1104 | 0.009056604 | 0.6746348 | 508 | 0.88 | 0.05206 | 1
2101 | 11.04 | 0.6 | 0.1104 | 0.009056604 | 0.6746348 | 508 | 0.88 | 0.08552715 | 0.9999202
2102 | 11.04 | 0.6 | 0.1104 | 0.009056604 | 0.6746348 | 508 | 0.88 | 0.1357279 | 0.9982295
2103 | 11.04 | 0.6 | 0.1104 | 0.009056604 | 0.6746348 | 508 | 0.88 | 0.2110289 | 0.993159
2104 | 11.04 | 0.6 | 0.1104 | 0.009056604 | 0.6746348 | 508 | 0.88 | 0.3239805 | 0.9788997
2105 | 11.04 | 0.6 | 0.1104 | 0.009056604 | 0.6746348 | 508 | 0.88 | 0.4727234 | 0.9489042
2106 | 11.04 | 0.6 | 0.1104 | 0.009056604 | 0.6746348 | 508 | 0.88 | 0.6214663 | 0.9090875
2107 | 11.04 | 0.6 | 0.1104 | 0.009056604 | 0.6746348 | 508 | 0.88 | 0.7702091 | 0.8633233
2108 | 11.04 | 0.6 | 0.1104 | 0.009056604 | 0.6746348 | 508 | 0.88 | 0.918952 | 0.8096774
2109 | 11.04 | 0.6 | 0.1104 | 0.009056604 | 0.6746348 | 508 | 0.88 | 1.067695 | 0.6633908
2110 | 11.04 | 0.6 | 0.1104 | 0.009056604 | 0.6746348 | 508 | 0.88 | 1.216438 | 0.3130241
2111 | 11.04 | 0.6 | 0.1104 | 0.009056604 | 0.6746348 | 508 | 0.88 | 1.365181 | 0.1640574
2112 | 11.04 | 0.6 | 0.1104 | 0.009056604 | 0.6746348 | 508 | 0.88 | 1.487429 | 0.1227962
2113 | 3 | 0.1363636 | 0.12 | 0.002461034 | 0.6746348 | 508 | 0.88 | 0 | 1
2114 | 3 | 0.1363636 | 0.12 | 0.002461034 | 0.6746348 | 508 | 0.88 | 0.01247607 | 1
2115 | 3 | 0.1363636 | 0.12 | 0.002461034 | 0.6746348 | 508 | 0.88 | 0.02495214 | 1
2116 | 3 | 0.1363636 | 0.12 | 0.002461034 | 0.6746348 | 508 | 0.88 | 0.04366624 | 1
2117 | 3 | 0.1363636 | 0.12 | 0.002461034 | 0.6746348 | 508 | 0.88 | 0.07173739 | 1
2118 | 3 | 0.1363636 | 0.12 | 0.002461034 | 0.6746348 | 508 | 0.88 | 0.1138441 | 1
2119 | 3 | 0.1363636 | 0.12 | 0.002461034 | 0.6746348 | 508 | 0.88 | 0.1770042 | 0.9997795
2120 | 3 | 0.1363636 | 0.12 | 0.002461034 | 0.6746348 | 508 | 0.88 | 0.2717443 | 0.9968309
2121 | 3 | 0.1363636 | 0.12 | 0.002461034 | 0.6746348 | 508 | 0.88 | 0.396505 | 0.990878
2122 | 3 | 0.1363636 | 0.12 | 0.002461034 | 0.6746348 | 508 | 0.88 | 0.5212657 | 0.981585
2123 | 3 | 0.1363636 | 0.12 | 0.002461034 | 0.6746348 | 508 | 0.88 | 0.6460264 | 0.9684806
2124 | 3 | 0.1363636 | 0.12 | 0.002461034 | 0.6746348 | 508 | 0.88 | 0.7707871 | 0.9421302
2125 | 3 | 0.1363636 | 0.12 | 0.002461034 | 0.6746348 | 508 | 0.88 | 0.8955477 | 0.8856619
2126 | 3 | 0.1363636 | 0.12 | 0.002461034 | 0.6746348 | 508 | 0.88 | 1.020308 | 0.5924948
2127 | 3 | 0.1363636 | 0.12 | 0.002461034 | 0.6746348 | 508 | 0.88 | 1.145069 | 0.3229996
2128 | 3 | 0.1363636 | 0.12 | 0.002461034 | 0.6746348 | 508 | 0.88 | 1.247607 | 0.2149017
2129 | 3 | 0.1363636 | 0.03 | 0.002461034 | 0.6746348 | 508 | 0.88 | 0 | 1
2130 | 3 | 0.1363636 | 0.03 | 0.002461034 | 0.6746348 | 508 | 0.88 | 0.012705 | 1
2131 | 3 | 0.1363636 | 0.03 | 0.002461034 | 0.6746348 | 508 | 0.88 | 0.02541001 | 1
2132 | 3 | 0.1363636 | 0.03 | 0.002461034 | 0.6746348 | 508 | 0.88 | 0.04446751 | 1
2133 | 3 | 0.1363636 | 0.03 | 0.002461034 | 0.6746348 | 508 | 0.88 | 0.1159332 | 1
2134 | 3 | 0.1363636 | 0.03 | 0.002461034 | 0.6746348 | 508 | 0.88 | 0.1159332 | 1
2135 | 3 | 0.1363636 | 0.03 | 0.002461034 | 0.6746348 | 508 | 0.88 | 0.1802522 | 0.9993766
2136 | 3 | 0.1363636 | 0.03 | 0.002461034 | 0.6746348 | 508 | 0.88 | 0.2767309 | 0.9957902
2137 | 3 | 0.1363636 | 0.03 | 0.002461034 | 0.6746348 | 508 | 0.88 | 0.4037809 | 0.9881782
2138 | 3 | 0.1363636 | 0.03 | 0.002461034 | 0.6746348 | 508 | 0.88 | 0.5308309 | 0.9756873
2139 | 3 | 0.1363636 | 0.03 | 0.002461034 | 0.6746348 | 508 | 0.88 | 0.657881 | 0.9552323
2140 | 3 | 0.1363636 | 0.03 | 0.002461034 | 0.6746348 | 508 | 0.88 | 0.784931 | 0.9165556
2141 | 3 | 0.1363636 | 0.03 | 0.002461034 | 0.6746348 | 508 | 0.88 | 0.911981 | 0.8191097
2142 | 3 | 0.1363636 | 0.03 | 0.002461034 | 0.6746348 | 508 | 0.88 | 1.039031 | 0.527326
2143 | 3 | 0.1363636 | 0.03 | 0.002461034 | 0.6746348 | 508 | 0.88 | 1.166081 | 0.2842912
2144 | 3 | 0.1363636 | 0.03 | 0.002461034 | 0.6746348 | 508 | 0.88 | 1.2705 | 0.1883811
2145 | 6.6 | 0.3 | 0.264 | 0.005414274 | 0.6746348 | 508 | 0.88 | 0 | 1
2146 | 6.6 | 0.3 | 0.264 | 0.005414274 | 0.6746348 | 508 | 0.88 | 0.0125951 | 1
2147 | 6.6 | 0.3 | 0.264 | 0.005414274 | 0.6746348 | 508 | 0.88 | 0.0251902 | 1
2148 | 6.6 | 0.3 | 0.264 | 0.005414274 | 0.6746348 | 508 | 0.88 | 0.04408286 | 1
2149 | 6.6 | 0.3 | 0.264 | 0.005414274 | 0.6746348 | 508 | 0.88 | 0.07242184 | 1
2150 | 6.6 | 0.3 | 0.264 | 0.005414274 | 0.6746348 | 508 | 0.88 | 0.1149303 | 1
2151 | 6.6 | 0.3 | 0.264 | 0.005414274 | 0.6746348 | 508 | 0.88 | 0.178693 | 0.9992769
2152 | 6.6 | 0.3 | 0.264 | 0.005414274 | 0.6746348 | 508 | 0.88 | 0.2743371 | 0.9966533
2153 | 6.6 | 0.3 | 0.264 | 0.005414274 | 0.6746348 | 508 | 0.88 | 0.4002881 | 0.9913429
2154 | 6.6 | 0.3 | 0.264 | 0.005414274 | 0.6746348 | 508 | 0.88 | 0.5262391 | 0.9816857
2155 | 6.6 | 0.3 | 0.264 | 0.005414274 | 0.6746348 | 508 | 0.88 | 0.6521901 | 0.9661452
2156 | 6.6 | 0.3 | 0.264 | 0.005414274 | 0.6746348 | 508 | 0.88 | 0.7781412 | 0.9402391
2157 | 6.6 | 0.3 | 0.264 | 0.005414274 | 0.6746348 | 508 | 0.88 | 0.9040922 | 0.8674858
2158 | 6.6 | 0.3 | 0.264 | 0.005414274 | 0.6746348 | 508 | 0.88 | 1.030043 | 0.5072663
2159 | 6.6 | 0.3 | 0.264 | 0.005414274 | 0.6746348 | 508 | 0.88 | 1.155994 | 0.2658454
2160 | 6.6 | 0.3 | 0.264 | 0.005414274 | 0.6746348 | 508 | 0.88 | 1.25951 | 0.1781358
2161 | 6.6 | 0.3 | 0.066 | 0.005414274 | 0.6746348 | 508 | 0.88 | 0 | 1
2162 | 6.6 | 0.3 | 0.066 | 0.005414274 | 0.6746348 | 508 | 0.88 | 0.01318743 | 1
2163 | 6.6 | 0.3 | 0.066 | 0.005414274 | 0.6746348 | 508 | 0.88 | 0.02637487 | 1
2164 | 6.6 | 0.3 | 0.066 | 0.005414274 | 0.6746348 | 508 | 0.88 | 0.04615602 | 1
2165 | 6.6 | 0.3 | 0.066 | 0.005414274 | 0.6746348 | 508 | 0.88 | 0.07582775 | 1
2166 | 6.6 | 0.3 | 0.066 | 0.005414274 | 0.6746348 | 508 | 0.88 | 0.1203353 | 0.9997409
2167 | 6.6 | 0.3 | 0.066 | 0.005414274 | 0.6746348 | 508 | 0.88 | 0.1870967 | 0.9971498
2168 | 6.6 | 0.3 | 0.066 | 0.005414274 | 0.6746348 | 508 | 0.88 | 0.2872388 | 0.990539
2169 | 6.6 | 0.3 | 0.066 | 0.005414274 | 0.6746348 | 508 | 0.88 | 0.4191131 | 0.9755312
2170 | 6.6 | 0.3 | 0.066 | 0.005414274 | 0.6746348 | 508 | 0.88 | 0.5509875 | 0.9495932
2171 | 6.6 | 0.3 | 0.066 | 0.005414274 | 0.6746348 | 508 | 0.88 | 0.6828618 | 0.9062589
2172 | 6.6 | 0.3 | 0.066 | 0.005414274 | 0.6746348 | 508 | 0.88 | 0.8147362 | 0.8252636
2173 | 6.6 | 0.3 | 0.066 | 0.005414274 | 0.6746348 | 508 | 0.88 | 0.9466105 | 0.687182
2174 | 6.6 | 0.3 | 0.066 | 0.005414274 | 0.6746348 | 508 | 0.88 | 1.078485 | 0.3590455
2175 | 6.6 | 0.3 | 0.066 | 0.005414274 | 0.6746348 | 508 | 0.88 | 1.210359 | 0.1910377
2176 | 6.6 | 0.3 | 0.066 | 0.005414274 | 0.6746348 | 508 | 0.88 | 1.318743 | 0.123466
2177 | 13.2 | 0.6 | 0.528 | 0.01082855 | 0.6746348 | 508 | 0.88 | 0 | 1
2178 | 13.2 | 0.6 | 0.528 | 0.01082855 | 0.6746348 | 508 | 0.88 | 0.01300945 | 1
2179 | 13.2 | 0.6 | 0.528 | 0.01082855 | 0.6746348 | 508 | 0.88 | 0.02601891 | 1
2180 | 13.2 | 0.6 | 0.528 | 0.01082855 | 0.6746348 | 508 | 0.88 | 0.04553309 | 1
2181 | 13.2 | 0.6 | 0.528 | 0.01082855 | 0.6746348 | 508 | 0.88 | 0.07480436 | 1
2182 | 13.2 | 0.6 | 0.528 | 0.01082855 | 0.6746348 | 508 | 0.88 | 0.1187113 | 0.9999964
2183 | 13.2 | 0.6 | 0.528 | 0.01082855 | 0.6746348 | 508 | 0.88 | 0.1845716 | 0.9997287
2184 | 13.2 | 0.6 | 0.528 | 0.01082855 | 0.6746348 | 508 | 0.88 | 0.2833622 | 0.998634
2185 | 13.2 | 0.6 | 0.528 | 0.01082855 | 0.6746348 | 508 | 0.88 | 0.4134567 | 0.9954387
2186 | 13.2 | 0.6 | 0.528 | 0.01082855 | 0.6746348 | 508 | 0.88 | 0.5435513 | 0.988434
2187 | 13.2 | 0.6 | 0.528 | 0.01082855 | 0.6746348 | 508 | 0.88 | 0.6736458 | 0.9755432
2188 | 13.2 | 0.6 | 0.528 | 0.01082855 | 0.6746348 | 508 | 0.88 | 0.8037404 | 0.9440829
2189 | 13.2 | 0.6 | 0.528 | 0.01082855 | 0.6746348 | 508 | 0.88 | 0.9338349 | 0.8561718
2190 | 13.2 | 0.6 | 0.528 | 0.01082855 | 0.6746348 | 508 | 0.88 | 1.063929 | 0.462777
2191 | 13.2 | 0.6 | 0.528 | 0.01082855 | 0.6746348 | 508 | 0.88 | 1.194024 | 0.2426927
2192 | 13.2 | 0.6 | 0.528 | 0.01082855 | 0.6746348 | 508 | 0.88 | 1.300945 | 0.1648541
2193 | 13.2 | 0.6 | 0.132 | 0.01082855 | 0.6746348 | 508 | 0.88 | 0 | 1
2194 | 13.2 | 0.6 | 0.132 | 0.01082855 | 0.6746348 | 508 | 0.88 | 0.01488983 | 1
2195 | 13.2 | 0.6 | 0.132 | 0.01082855 | 0.6746348 | 508 | 0.88 | 0.02977967 | 1
2196 | 13.2 | 0.6 | 0.132 | 0.01082855 | 0.6746348 | 508 | 0.88 | 0.05211442 | 1
2197 | 13.2 | 0.6 | 0.132 | 0.01082855 | 0.6746348 | 508 | 0.88 | 0.08561655 | 0.9999136
2198 | 13.2 | 0.6 | 0.132 | 0.01082855 | 0.6746348 | 508 | 0.88 | 0.1358698 | 0.9985336
2199 | 13.2 | 0.6 | 0.132 | 0.01082855 | 0.6746348 | 508 | 0.88 | 0.2112495 | 0.9944969
2200 | 13.2 | 0.6 | 0.132 | 0.01082855 | 0.6746348 | 508 | 0.88 | 0.3243192 | 0.9828833
2201 | 13.2 | 0.6 | 0.132 | 0.01082855 | 0.6746348 | 508 | 0.88 | 0.4732176 | 0.9589393
2202 | 13.2 | 0.6 | 0.132 | 0.01082855 | 0.6746348 | 508 | 0.88 | 0.6221159 | 0.9258937
2203 | 13.2 | 0.6 | 0.132 | 0.01082855 | 0.6746348 | 508 | 0.88 | 0.7710143 | 0.8852861
2204 | 13.2 | 0.6 | 0.132 | 0.01082855 | 0.6746348 | 508 | 0.88 | 0.9199127 | 0.8353749
2205 | 13.2 | 0.6 | 0.132 | 0.01082855 | 0.6746348 | 508 | 0.88 | 1.068811 | 0.6916695
2206 | 13.2 | 0.6 | 0.132 | 0.01082855 | 0.6746348 | 508 | 0.88 | 1.217709 | 0.3299442
2207 | 13.2 | 0.6 | 0.132 | 0.01082855 | 0.6746348 | 508 | 0.88 | 1.366608 | 0.1695994
2208 | 13.2 | 0.6 | 0.132 | 0.01082855 | 0.6746348 | 508 | 0.88 | 1.488984 | 0.1268617
2209 | 3 | 0.1960784 | 0.12 | 0.002952756 | 0.7695925 | 491 | 1.42 | 0 | 1
2210 | 3 | 0.1960784 | 0.12 | 0.002952756 | 0.7695925 | 491 | 1.42 | 0.01251376 | 1
2211 | 3 | 0.1960784 | 0.12 | 0.002952756 | 0.7695925 | 491 | 1.42 | 0.02502752 | 1
2212 | 3 | 0.1960784 | 0.12 | 0.002952756 | 0.7695925 | 491 | 1.42 | 0.04379817 | 1
2213 | 3 | 0.1960784 | 0.12 | 0.002952756 | 0.7695925 | 491 | 1.42 | 0.07195413 | 1
2214 | 3 | 0.1960784 | 0.12 | 0.002952756 | 0.7695925 | 491 | 1.42 | 0.1141881 | 1
2215 | 3 | 0.1960784 | 0.12 | 0.002952756 | 0.7695925 | 491 | 1.42 | 0.177539 | 0.9988179
2216 | 3 | 0.1960784 | 0.12 | 0.002952756 | 0.7695925 | 491 | 1.42 | 0.2725654 | 0.9952496
2217 | 3 | 0.1960784 | 0.12 | 0.002952756 | 0.7695925 | 491 | 1.42 | 0.397703 | 0.9871862
2218 | 3 | 0.1960784 | 0.12 | 0.002952756 | 0.7695925 | 491 | 1.42 | 0.5228406 | 0.9721923
2219 | 3 | 0.1960784 | 0.12 | 0.002952756 | 0.7695925 | 491 | 1.42 | 0.6479782 | 0.9429462
2220 | 3 | 0.1960784 | 0.12 | 0.002952756 | 0.7695925 | 491 | 1.42 | 0.7731158 | 0.8999844
2221 | 3 | 0.1960784 | 0.12 | 0.002952756 | 0.7695925 | 491 | 1.42 | 0.8982534 | 0.8166513
2222 | 3 | 0.1960784 | 0.12 | 0.002952756 | 0.7695925 | 491 | 1.42 | 1.023391 | 0.4974222
2223 | 3 | 0.1960784 | 0.12 | 0.002952756 | 0.7695925 | 491 | 1.42 | 1.148529 | 0.2249507
2224 | 3 | 0.1960784 | 0.12 | 0.002952756 | 0.7695925 | 491 | 1.42 | 1.251376 | 0.2169908
2225 | 3 | 0.1960784 | 0.03 | 0.002952756 | 0.7695925 | 491 | 1.42 | 0 | 1
2226 | 3 | 0.1960784 | 0.03 | 0.002952756 | 0.7695925 | 491 | 1.42 | 0.0147 | 1
2227 | 3 | 0.1960784 | 0.03 | 0.002952756 | 0.7695925 | 491 | 1.42 | 0.0277 | 1
2228 | 3 | 0.1960784 | 0.03 | 0.002952756 | 0.7695925 | 491 | 1.42 | 0.0471 | 1
2229 | 3 | 0.1960784 | 0.03 | 0.002952756 | 0.7695925 | 491 | 1.42 | 0.0762 | 1
2230 | 3 | 0.1960784 | 0.03 | 0.002952756 | 0.7695925 | 491 | 1.42 | 0.1199 | 1
2231 | 3 | 0.1960784 | 0.03 | 0.002952756 | 0.7695925 | 491 | 1.42 | 0.1855 | 0.9981196
2232 | 3 | 0.1960784 | 0.03 | 0.002952756 | 0.7695925 | 491 | 1.42 | 0.2838 | 0.9930536
2233 | 3 | 0.1960784 | 0.03 | 0.002952756 | 0.7695925 | 491 | 1.42 | 0.4134 | 0.9814311
2234 | 3 | 0.1960784 | 0.03 | 0.002952756 | 0.7695925 | 491 | 1.42 | 0.5429 | 0.9579556
2235 | 3 | 0.1960784 | 0.03 | 0.002952756 | 0.7695925 | 491 | 1.42 | 0.6724 | 0.9149505
2236 | 3 | 0.1960784 | 0.03 | 0.002952756 | 0.7695925 | 491 | 1.42 | 0.802 | 0.8557894
2237 | 3 | 0.1960784 | 0.03 | 0.002952756 | 0.7695925 | 491 | 1.42 | 0.9315 | 0.7320421
2238 | 3 | 0.1960784 | 0.03 | 0.002952756 | 0.7695925 | 491 | 1.42 | 1.061 | 0.4313002
2239 | 3 | 0.1960784 | 0.03 | 0.002952756 | 0.7695925 | 491 | 1.42 | 1.1905 | 0.2022393
2240 | 3 | 0.1960784 | 0.03 | 0.002952756 | 0.7695925 | 491 | 1.42 | 1.297 | 0.01045635
2241 | 4.59 | 0.3 | 0.1836 | 0.004517717 | 0.7695925 | 491 | 1.42 | 0 | 1
2242 | 4.59 | 0.3 | 0.1836 | 0.004517717 | 0.7695925 | 491 | 1.42 | 0.0126 | 1
2243 | 4.59 | 0.3 | 0.1836 | 0.004517717 | 0.7695925 | 491 | 1.42 | 0.0253 | 1
2244 | 4.59 | 0.3 | 0.1836 | 0.004517717 | 0.7695925 | 491 | 1.42 | 0.0442 | 1
2245 | 4.59 | 0.3 | 0.1836 | 0.004517717 | 0.7695925 | 491 | 1.42 | 0.0726 | 1
2246 | 4.59 | 0.3 | 0.1836 | 0.004517717 | 0.7695925 | 491 | 1.42 | 0.1153 | 1.000002
2247 | 4.59 | 0.3 | 0.1836 | 0.004517717 | 0.7695925 | 491 | 1.42 | 0.1792 | 0.9986733
2248 | 4.59 | 0.3 | 0.1836 | 0.004517717 | 0.7695925 | 491 | 1.42 | 0.2752 | 0.9947049
2249 | 4.59 | 0.3 | 0.1836 | 0.004517717 | 0.7695925 | 491 | 1.42 | 0.4015 | 0.9855266
2250 | 4.59 | 0.3 | 0.1836 | 0.004517717 | 0.7695925 | 491 | 1.42 | 0.5278 | 0.9671291
2251 | 4.59 | 0.3 | 0.1836 | 0.004517717 | 0.7695925 | 491 | 1.42 | 0.6541 | 0.9384013
2252 | 4.59 | 0.3 | 0.1836 | 0.004517717 | 0.7695925 | 491 | 1.42 | 0.7805 | 0.8947114
2253 | 4.59 | 0.3 | 0.1836 | 0.004517717 | 0.7695925 | 491 | 1.42 | 0.9068 | 0.8010738
2254 | 4.59 | 0.3 | 0.1836 | 0.004517717 | 0.7695925 | 491 | 1.42 | 1.033 | 0.4293663
2255 | 4.59 | 0.3 | 0.1836 | 0.004517717 | 0.7695925 | 491 | 1.42 | 1.159 | 0.1834797
2256 | 4.59 | 0.3 | 0.1836 | 0.004517717 | 0.7695925 | 491 | 1.42 | 1.263 | 0.006960058
2257 | 4.59 | 0.3 | 0.0459 | 0.004517717 | 0.7695925 | 491 | 1.42 | 0 | 1
2258 | 4.59 | 0.3 | 0.0459 | 0.004517717 | 0.7695925 | 491 | 1.42 | 0.01334 | 1
2259 | 4.59 | 0.3 | 0.0459 | 0.004517717 | 0.7695925 | 491 | 1.42 | 0.02667 | 1
2260 | 4.59 | 0.3 | 0.0459 | 0.004517717 | 0.7695925 | 491 | 1.42 | 0.0467 | 1
2261 | 4.59 | 0.3 | 0.0459 | 0.004517717 | 0.7695925 | 491 | 1.42 | 0.0767 | 1
2262 | 4.59 | 0.3 | 0.0459 | 0.004517717 | 0.7695925 | 491 | 1.42 | 0.1217 | 0.9996367
2263 | 4.59 | 0.3 | 0.0459 | 0.004517717 | 0.7695925 | 491 | 1.42 | 0.1893 | 0.9967675
2264 | 4.59 | 0.3 | 0.0459 | 0.004517717 | 0.7695925 | 491 | 1.42 | 0.2906 | 0.9886184
2265 | 4.59 | 0.3 | 0.0459 | 0.004517717 | 0.7695925 | 491 | 1.42 | 0.424 | 0.9686704
2266 | 4.59 | 0.3 | 0.0459 | 0.004517717 | 0.7695925 | 491 | 1.42 | 0.5574 | 0.9306831
2267 | 4.59 | 0.3 | 0.0459 | 0.004517717 | 0.7695925 | 491 | 1.42 | 0.6908 | 0.8802307
2268 | 4.59 | 0.3 | 0.0459 | 0.004517717 | 0.7695925 | 491 | 1.42 | 0.8242 | 0.7968978
2269 | 4.59 | 0.3 | 0.0459 | 0.004517717 | 0.7695925 | 491 | 1.42 | 0.9576 | 0.6421955
2270 | 4.59 | 0.3 | 0.0459 | 0.004517717 | 0.7695925 | 491 | 1.42 | 1.091 | 0.3152548
2271 | 4.59 | 0.3 | 0.0459 | 0.004517717 | 0.7695925 | 491 | 1.42 | 1.224 | 0.1260787
2272 | 4.59 | 0.3 | 0.0459 | 0.004517717 | 0.7695925 | 491 | 1.42 | 1.334 | 0.00960002
2273 | 9.18 | 0.6 | 0.3672 | 0.009035433 | 0.7695925 | 491 | 1.42 | 0 | 1
2274 | 9.18 | 0.6 | 0.3672 | 0.009035433 | 0.7695925 | 491 | 1.42 | 0.0131 | 0.9999978
2275 | 9.18 | 0.6 | 0.3672 | 0.009035433 | 0.7695925 | 491 | 1.42 | 0.0263 | 1
2276 | 9.18 | 0.6 | 0.3672 | 0.009035433 | 0.7695925 | 491 | 1.42 | 0.04595 | 0.9999989
2277 | 9.18 | 0.6 | 0.3672 | 0.009035433 | 0.7695925 | 491 | 1.42 | 0.0755 | 0.9999998
2278 | 9.18 | 0.6 | 0.3672 | 0.009035433 | 0.7695925 | 491 | 1.42 | 0.1198 | 0.9999591
2279 | 9.18 | 0.6 | 0.3672 | 0.009035433 | 0.7695925 | 491 | 1.42 | 0.1863 | 0.9992176
2280 | 9.18 | 0.6 | 0.3672 | 0.009035433 | 0.7695925 | 491 | 1.42 | 0.2859 | 0.9968074
2281 | 9.18 | 0.6 | 0.3672 | 0.009035433 | 0.7695925 | 491 | 1.42 | 0.4172 | 0.9884309
2282 | 9.18 | 0.6 | 0.3672 | 0.009035433 | 0.7695925 | 491 | 1.42 | 0.548 | 0.9734993
2283 | 9.18 | 0.6 | 0.3672 | 0.009035433 | 0.7695925 | 491 | 1.42 | 0.68 | 0.9541522
2284 | 9.18 | 0.6 | 0.3672 | 0.009035433 | 0.7695925 | 491 | 1.42 | 0.811 | 0.9205432
2285 | 9.18 | 0.6 | 0.3672 | 0.009035433 | 0.7695925 | 491 | 1.42 | 0.942 | 0.8151367
2286 | 9.18 | 0.6 | 0.3672 | 0.009035433 | 0.7695925 | 491 | 1.42 | 1.076 | 0.3885647
2287 | 9.18 | 0.6 | 0.3672 | 0.009035433 | 0.7695925 | 491 | 1.42 | 1.2079 | 0.1564745
2288 | 9.18 | 0.6 | 0.3672 | 0.009035433 | 0.7695925 | 491 | 1.42 | 1.32 | 0.1530189
2289 | 9.18 | 0.6 | 0.0918 | 0.009035433 | 0.7695925 | 491 | 1.42 | 0 | 1
2290 | 9.18 | 0.6 | 0.0918 | 0.009035433 | 0.7695925 | 491 | 1.42 | 0.0154 | 0.9999998
2291 | 9.18 | 0.6 | 0.0918 | 0.009035433 | 0.7695925 | 491 | 1.42 | 0.03077 | 1.000002
2292 | 9.18 | 0.6 | 0.0918 | 0.009035433 | 0.7695925 | 491 | 1.42 | 0.05384 | 1
2293 | 9.18 | 0.6 | 0.0918 | 0.009035433 | 0.7695925 | 491 | 1.42 | 0.08845 | 0.9997068
2294 | 9.18 | 0.6 | 0.0918 | 0.009035433 | 0.7695925 | 491 | 1.42 | 0.1404 | 0.9974397
2295 | 9.18 | 0.6 | 0.0918 | 0.009035433 | 0.7695925 | 491 | 1.42 | 0.2183 | 0.9907509
2296 | 9.18 | 0.6 | 0.0918 | 0.009035433 | 0.7695925 | 491 | 1.42 | 0.3351 | 0.971984
2297 | 9.18 | 0.6 | 0.0918 | 0.009035433 | 0.7695925 | 491 | 1.42 | 0.4889 | 0.9357293
2298 | 9.18 | 0.6 | 0.0918 | 0.009035433 | 0.7695925 | 491 | 1.42 | 0.6427 | 0.892367
2299 | 9.18 | 0.6 | 0.0918 | 0.009035433 | 0.7695925 | 491 | 1.42 | 0.7966 | 0.8431273
2300 | 9.18 | 0.6 | 0.0918 | 0.009035433 | 0.7695925 | 491 | 1.42 | 0.9534 | 0.7860372
2301 | 9.18 | 0.6 | 0.0918 | 0.009035433 | 0.7695925 | 491 | 1.42 | 1.1042 | 0.6256989
2302 | 9.18 | 0.6 | 0.0918 | 0.009035433 | 0.7695925 | 491 | 1.42 | 1.258 | 0.2485798
2303 | 9.18 | 0.6 | 0.0918 | 0.009035433 | 0.7695925 | 491 | 1.42 | 1.4119 | 0.09306551
2304 | 9.18 | 0.6 | 0.0918 | 0.009035433 | 0.7695925 | 491 | 1.42 | 1.5383 | 0.09003954
2305 | 3 | 0.1630435 | 0.12 | 0.002952756 | 0.7695925 | 491 | 1.42 | 0 | 1
2306 | 3 | 0.1630435 | 0.12 | 0.002952756 | 0.7695925 | 491 | 1.42 | 0.0125 | 1
2307 | 3 | 0.1630435 | 0.12 | 0.002952756 | 0.7695925 | 491 | 1.42 | 0.02502329 | 1
2308 | 3 | 0.1630435 | 0.12 | 0.002952756 | 0.7695925 | 491 | 1.42 | 0.0438 | 1
2309 | 3 | 0.1630435 | 0.12 | 0.002952756 | 0.7695925 | 491 | 1.42 | 0.07194197 | 1
2310 | 3 | 0.1630435 | 0.12 | 0.002952756 | 0.7695925 | 491 | 1.42 | 0.1142 | 1
2311 | 3 | 0.1630435 | 0.12 | 0.002952756 | 0.7695925 | 491 | 1.42 | 0.1775 | 0.9990237
2312 | 3 | 0.1630435 | 0.12 | 0.002952756 | 0.7695925 | 491 | 1.42 | 0.2725 | 0.9959101
2313 | 3 | 0.1630435 | 0.12 | 0.002952756 | 0.7695925 | 491 | 1.42 | 0.3976 | 0.9888575
2314 | 3 | 0.1630435 | 0.12 | 0.002952756 | 0.7695925 | 491 | 1.42 | 0.5227522 | 0.976529
2315 | 3 | 0.1630435 | 0.12 | 0.002952756 | 0.7695925 | 491 | 1.42 | 0.6479 | 0.952191
2316 | 3 | 0.1630435 | 0.12 | 0.002952756 | 0.7695925 | 491 | 1.42 | 0.773 | 0.9147988
2317 | 3 | 0.1630435 | 0.12 | 0.002952756 | 0.7695925 | 491 | 1.42 | 0.898 | 0.8383203
2318 | 3 | 0.1630435 | 0.12 | 0.002952756 | 0.7695925 | 491 | 1.42 | 1.023218 | 0.5218222
2319 | 3 | 0.1630435 | 0.12 | 0.002952756 | 0.7695925 | 491 | 1.42 | 1.148335 | 0.2308328
2320 | 3 | 0.1630435 | 0.12 | 0.002952756 | 0.7695925 | 491 | 1.42 | 1.251165 | 0.2227279
2321 | 3 | 0.1630435 | 0.03 | 0.002952756 | 0.7695925 | 491 | 1.42 | 0 | 1
2322 | 3 | 0.1630435 | 0.03 | 0.002952756 | 0.7695925 | 491 | 1.42 | 0.0128 | 1
2323 | 3 | 0.1630435 | 0.03 | 0.002952756 | 0.7695925 | 491 | 1.42 | 0.0257 | 1
2324 | 3 | 0.1630435 | 0.03 | 0.002952756 | 0.7695925 | 491 | 1.42 | 0.045 | 1
2325 | 3 | 0.1630435 | 0.03 | 0.002952756 | 0.7695925 | 491 | 1.42 | 0.0739 | 1
2326 | 3 | 0.1630435 | 0.03 | 0.002952756 | 0.7695925 | 491 | 1.42 | 0.1172 | 1
2327 | 3 | 0.1630435 | 0.03 | 0.002952756 | 0.7695925 | 491 | 1.42 | 0.1823 | 0.9985391
2328 | 3 | 0.1630435 | 0.03 | 0.002952756 | 0.7695925 | 491 | 1.42 | 0.2798 | 0.9943484
2329 | 3 | 0.1630435 | 0.03 | 0.002952756 | 0.7695925 | 491 | 1.42 | 0.4083 | 0.9847612
2330 | 3 | 0.1630435 | 0.03 | 0.002952756 | 0.7695925 | 491 | 1.42 | 0.53681 | 0.9665875
2331 | 3 | 0.1630435 | 0.03 | 0.002952756 | 0.7695925 | 491 | 1.42 | 0.6652911 | 0.9304612
2332 | 3 | 0.1630435 | 0.03 | 0.002952756 | 0.7695925 | 491 | 1.42 | 0.7938 | 0.8811335
2333 | 3 | 0.1630435 | 0.03 | 0.002952756 | 0.7695925 | 491 | 1.42 | 0.9223 | 0.7668848
2334 | 3 | 0.1630435 | 0.03 | 0.002952756 | 0.7695925 | 491 | 1.42 | 1.050734 | 0.4621691
2335 | 3 | 0.1630435 | 0.03 | 0.002952756 | 0.7695925 | 491 | 1.42 | 1.179215 | 0.2124849
2336 | 3 | 0.1630435 | 0.03 | 0.002952756 | 0.7695925 | 491 | 1.42 | 1.284811 | 0.007634782
2337 | 5.52 | 0.3 | 0.2208 | 0.005433071 | 0.7695925 | 491 | 1.42 | 0 | 1
2338 | 5.52 | 0.3 | 0.2208 | 0.005433071 | 0.7695925 | 491 | 1.42 | 0.0126 | 1
2339 | 5.52 | 0.3 | 0.2208 | 0.005433071 | 0.7695925 | 491 | 1.42 | 0.0253 | 1
2340 | 5.52 | 0.3 | 0.2208 | 0.005433071 | 0.7695925 | 491 | 1.42 | 0.0442 | 1
2341 | 5.52 | 0.3 | 0.2208 | 0.005433071 | 0.7695925 | 491 | 1.42 | 0.0726 | 1
2342 | 5.52 | 0.3 | 0.2208 | 0.005433071 | 0.7695925 | 491 | 1.42 | 0.1153 | 0.9999845
2343 | 5.52 | 0.3 | 0.2208 | 0.005433071 | 0.7695925 | 491 | 1.42 | 0.1792 | 0.9987999
2344 | 5.52 | 0.3 | 0.2208 | 0.005433071 | 0.7695925 | 491 | 1.42 | 0.2752 | 0.9953763
2345 | 5.52 | 0.3 | 0.2208 | 0.005433071 | 0.7695925 | 491 | 1.42 | 0.4015 | 0.9876313
2346 | 5.52 | 0.3 | 0.2208 | 0.005433071 | 0.7695925 | 491 | 1.42 | 0.4242 | 0.9725119
2347 | 5.52 | 0.3 | 0.2208 | 0.005433071 | 0.7695925 | 491 | 1.42 | 0.6542 | 0.9492241
2348 | 5.52 | 0.3 | 0.2208 | 0.005433071 | 0.7695925 | 491 | 1.42 | 0.7806 | 0.9107352
2349 | 5.52 | 0.3 | 0.2208 | 0.005433071 | 0.7695925 | 491 | 1.42 | 0.9069 | 0.8191332
2350 | 5.52 | 0.3 | 0.2208 | 0.005433071 | 0.7695925 | 491 | 1.42 | 1.0332 | 0.4347895
2351 | 5.52 | 0.3 | 0.2208 | 0.005433071 | 0.7695925 | 491 | 1.42 | 1.1596 | 0.1833073
2352 | 5.52 | 0.3 | 0.2208 | 0.005433071 | 0.7695925 | 491 | 1.42 | 1.2634 | 0.006872615
2353 | 5.52 | 0.3 | 0.0552 | 0.005433071 | 0.7695925 | 491 | 1.42 | 0 | 1
2354 | 5.52 | 0.3 | 0.0552 | 0.005433071 | 0.7695925 | 491 | 1.42 | 0.0133 | 1
2355 | 5.52 | 0.3 | 0.0552 | 0.005433071 | 0.7695925 | 491 | 1.42 | 0.0267 | 1
2356 | 5.52 | 0.3 | 0.0552 | 0.005433071 | 0.7695925 | 491 | 1.42 | 0.0467 | 1
2357 | 5.52 | 0.3 | 0.0552 | 0.005433071 | 0.7695925 | 491 | 1.42 | 0.0767 | 1
2358 | 5.52 | 0.3 | 0.0552 | 0.005433071 | 0.7695925 | 491 | 1.42 | 0.1218 | 0.9994559
2359 | 5.52 | 0.3 | 0.0552 | 0.005433071 | 0.7695925 | 491 | 1.42 | 0.1894 | 0.9967073
2360 | 5.52 | 0.3 | 0.0552 | 0.005433071 | 0.7695925 | 491 | 1.42 | 0.2907 | 0.9891208
2361 | 5.52 | 0.3 | 0.0552 | 0.005433071 | 0.7695925 | 491 | 1.42 | 0.4242 | 0.9706533
2362 | 5.52 | 0.3 | 0.0552 | 0.005433071 | 0.7695925 | 491 | 1.42 | 0.5576 | 0.937088
2363 | 5.52 | 0.3 | 0.0552 | 0.005433071 | 0.7695925 | 491 | 1.42 | 0.6911 | 0.8913448
2364 | 5.52 | 0.3 | 0.0552 | 0.005433071 | 0.7695925 | 491 | 1.42 | 0.8246 | 0.8092304
2365 | 5.52 | 0.3 | 0.0552 | 0.005433071 | 0.7695925 | 491 | 1.42 | 0.958 | 0.6538956
2366 | 5.52 | 0.3 | 0.0552 | 0.005433071 | 0.7695925 | 491 | 1.42 | 1.091496 | 0.3113171
2367 | 5.52 | 0.3 | 0.0552 | 0.005433071 | 0.7695925 | 491 | 1.42 | 1.224961 | 0.1222543
2368 | 5.52 | 0.3 | 0.0552 | 0.005433071 | 0.7695925 | 491 | 1.42 | 1.334653 | 0.007270043
2369 | 11.04 | 0.6 | 0.4416 | 0.01086614 | 0.7695925 | 491 | 1.42 | 0 | 1
2370 | 11.04 | 0.6 | 0.4416 | 0.01086614 | 0.7695925 | 491 | 1.42 | 0.0131 | 1
2371 | 11.04 | 0.6 | 0.4416 | 0.01086614 | 0.7695925 | 491 | 1.42 | 0.0263 | 1
2372 | 11.04 | 0.6 | 0.4416 | 0.01086614 | 0.7695925 | 491 | 1.42 | 0.046 | 1
2373 | 11.04 | 0.6 | 0.4416 | 0.01086614 | 0.7695925 | 491 | 1.42 | 0.0755 | 1
2374 | 11.04 | 0.6 | 0.4416 | 0.01086614 | 0.7695925 | 491 | 1.42 | 0.1198 | 0.9999737
2375 | 11.04 | 0.6 | 0.4416 | 0.01086614 | 0.7695925 | 491 | 1.42 | 0.1863 | 0.999412
2376 | 11.04 | 0.6 | 0.4416 | 0.01086614 | 0.7695925 | 491 | 1.42 | 0.286 | 0.997701
2377 | 11.04 | 0.6 | 0.4416 | 0.01086614 | 0.7695925 | 491 | 1.42 | 0.4174 | 0.9913245
2378 | 11.04 | 0.6 | 0.4416 | 0.01086614 | 0.7695925 | 491 | 1.42 | 0.5487 | 0.9786686
2379 | 11.04 | 0.6 | 0.4416 | 0.01086614 | 0.7695925 | 491 | 1.42 | 0.68 | 0.961598
2380 | 11.04 | 0.6 | 0.4416 | 0.01086614 | 0.7695925 | 491 | 1.42 | 0.8113 | 0.9275066
2381 | 11.04 | 0.6 | 0.4416 | 0.01086614 | 0.7695925 | 491 | 1.42 | 0.9427 | 0.8208127
2382 | 11.04 | 0.6 | 0.4416 | 0.01086614 | 0.7695925 | 491 | 1.42 | 1.074 | 0.3902435
2383 | 11.04 | 0.6 | 0.4416 | 0.01086614 | 0.7695925 | 491 | 1.42 | 1.2053 | 0.1572283
2384 | 11.04 | 0.6 | 0.4416 | 0.01086614 | 0.7695925 | 491 | 1.42 | 1.3132 | 0.07873612
2385 | 11.04 | 0.6 | 0.1104 | 0.01086614 | 0.7695925 | 491 | 1.42 | 0 | 1
2386 | 11.04 | 0.6 | 0.1104 | 0.01086614 | 0.7695925 | 491 | 1.42 | 0.0154 | 1
2387 | 11.04 | 0.6 | 0.1104 | 0.01086614 | 0.7695925 | 491 | 1.42 | 0.0308 | 1
2388 | 11.04 | 0.6 | 0.1104 | 0.01086614 | 0.7695925 | 491 | 1.42 | 0.0539 | 1
2389 | 11.04 | 0.6 | 0.1104 | 0.01086614 | 0.7695925 | 491 | 1.42 | 0.0886 | 0.9997157
2390 | 11.04 | 0.6 | 0.1104 | 0.01086614 | 0.7695925 | 491 | 1.42 | 0.1405 | 0.9978251
2391 | 11.04 | 0.6 | 0.1104 | 0.01086614 | 0.7695925 | 491 | 1.42 | 0.2185 | 0.9922978
2392 | 11.04 | 0.6 | 0.1104 | 0.01086614 | 0.7695925 | 491 | 1.42 | 0.3355 | 0.9766367
2393 | 11.04 | 0.6 | 0.1104 | 0.01086614 | 0.7695925 | 491 | 1.42 | 0.4895 | 0.9468616
2394 | 11.04 | 0.6 | 0.1104 | 0.01086614 | 0.7695925 | 491 | 1.42 | 0.6435 | 0.9097175
2395 | 11.04 | 0.6 | 0.1104 | 0.01086614 | 0.7695925 | 491 | 1.42 | 0.7976 | 0.8654782
2396 | 11.04 | 0.6 | 0.1104 | 0.01086614 | 0.7695925 | 491 | 1.42 | 0.9516 | 0.810938
2397 | 11.04 | 0.6 | 0.1104 | 0.01086614 | 0.7695925 | 491 | 1.42 | 1.1056 | 0.6460925
2398 | 11.04 | 0.6 | 0.1104 | 0.01086614 | 0.7695925 | 491 | 1.42 | 1.2596 | 0.2567815
2399 | 11.04 | 0.6 | 0.1104 | 0.01086614 | 0.7695925 | 491 | 1.42 | 1.4137 | 0.09720683
2400 | 11.04 | 0.6 | 0.1104 | 0.01086614 | 0.7695925 | 491 | 1.42 | 1.5403 | 0.09645944
2401 | 3 | 0.1960784 | 0.12 | 0.002461034 | 0.7695925 | 491 | 1.42 | 0 | 1
2402 | 3 | 0.1960784 | 0.12 | 0.002461034 | 0.7695925 | 491 | 1.42 | 0.01251384 | 1
2403 | 3 | 0.1960784 | 0.12 | 0.002461034 | 0.7695925 | 491 | 1.42 | 0.02502769 | 1
2404 | 3 | 0.1960784 | 0.12 | 0.002461034 | 0.7695925 | 491 | 1.42 | 0.04379846 | 1
2405 | 3 | 0.1960784 | 0.12 | 0.002461034 | 0.7695925 | 491 | 1.42 | 0.07195461 | 1
2406 | 3 | 0.1960784 | 0.12 | 0.002461034 | 0.7695925 | 491 | 1.42 | 0.1141888 | 1
2407 | 3 | 0.1960784 | 0.12 | 0.002461034 | 0.7695925 | 491 | 1.42 | 0.1775402 | 0.9988079
2408 | 3 | 0.1960784 | 0.12 | 0.002461034 | 0.7695925 | 491 | 1.42 | 0.2725672 | 0.9952176
2409 | 3 | 0.1960784 | 0.12 | 0.002461034 | 0.7695925 | 491 | 1.42 | 0.3977056 | 0.9871113
2410 | 3 | 0.1960784 | 0.12 | 0.002461034 | 0.7695925 | 491 | 1.42 | 0.5228441 | 0.972054
2411 | 3 | 0.1960784 | 0.12 | 0.002461034 | 0.7695925 | 491 | 1.42 | 0.6479825 | 0.942741
2412 | 3 | 0.1960784 | 0.12 | 0.002461034 | 0.7695925 | 491 | 1.42 | 0.773121 | 0.8998635
2413 | 3 | 0.1960784 | 0.12 | 0.002461034 | 0.7695925 | 491 | 1.42 | 0.8982594 | 0.8171782
2414 | 3 | 0.1960784 | 0.12 | 0.002461034 | 0.7695925 | 491 | 1.42 | 1.023398 | 0.4960051
2415 | 3 | 0.1960784 | 0.12 | 0.002461034 | 0.7695925 | 491 | 1.42 | 1.148536 | 0.2226633
2416 | 3 | 0.1960784 | 0.12 | 0.002461034 | 0.7695925 | 491 | 1.42 | 1.251384 | 0.2147835
2417 | 3 | 0.1960784 | 0.03 | 0.002461034 | 0.7695925 | 491 | 1.42 | 0 | 1
2418 | 3 | 0.1960784 | 0.03 | 0.002461034 | 0.7695925 | 491 | 1.42 | 0.01285756 | 1
2419 | 3 | 0.1960784 | 0.03 | 0.002461034 | 0.7695925 | 491 | 1.42 | 0.02571511 | 1
2420 | 3 | 0.1960784 | 0.03 | 0.002461034 | 0.7695925 | 491 | 1.42 | 0.04500145 | 1
2421 | 3 | 0.1960784 | 0.03 | 0.002461034 | 0.7695925 | 491 | 1.42 | 0.07393095 | 1
2422 | 3 | 0.1960784 | 0.03 | 0.002461034 | 0.7695925 | 491 | 1.42 | 0.1173252 | 1
2423 | 3 | 0.1960784 | 0.03 | 0.002461034 | 0.7695925 | 491 | 1.42 | 0.1824166 | 0.9980866
2424 | 3 | 0.1960784 | 0.03 | 0.002461034 | 0.7695925 | 491 | 1.42 | 0.2800536 | 0.9929503
2425 | 3 | 0.1960784 | 0.03 | 0.002461034 | 0.7695925 | 491 | 1.42 | 0.4086292 | 0.9811731
2426 | 3 | 0.1960784 | 0.03 | 0.002461034 | 0.7695925 | 491 | 1.42 | 0.5372048 | 0.9573939
2427 | 3 | 0.1960784 | 0.03 | 0.002461034 | 0.7695925 | 491 | 1.42 | 0.6657803 | 0.9141472
2428 | 3 | 0.1960784 | 0.03 | 0.002461034 | 0.7695925 | 491 | 1.42 | 0.7943559 | 0.8547239
2429 | 3 | 0.1960784 | 0.03 | 0.002461034 | 0.7695925 | 491 | 1.42 | 0.9229314 | 0.732678
2430 | 3 | 0.1960784 | 0.03 | 0.002461034 | 0.7695925 | 491 | 1.42 | 1.051507 | 0.4312241
2431 | 3 | 0.1960784 | 0.03 | 0.002461034 | 0.7695925 | 491 | 1.42 | 1.180083 | 0.2004529
2432 | 3 | 0.1960784 | 0.03 | 0.002461034 | 0.7695925 | 491 | 1.42 | 1.285756 | 0.1895575
2433 | 4.59 | 0.3 | 0.1836 | 0.003765381 | 0.7695925 | 491 | 1.42 | 0 | 1
2434 | 4.59 | 0.3 | 0.1836 | 0.003765381 | 0.7695925 | 491 | 1.42 | 0.01259289 | 1
2435 | 4.59 | 0.3 | 0.1836 | 0.003765381 | 0.7695925 | 491 | 1.42 | 0.02518579 | 1
2436 | 4.59 | 0.3 | 0.1836 | 0.003765381 | 0.7695925 | 491 | 1.42 | 0.04407513 | 1
2437 | 4.59 | 0.3 | 0.1836 | 0.003765381 | 0.7695925 | 491 | 1.42 | 0.07240914 | 1
2438 | 4.59 | 0.3 | 0.1836 | 0.003765381 | 0.7695925 | 491 | 1.42 | 0.1149102 | 1.000001
2439 | 4.59 | 0.3 | 0.1836 | 0.003765381 | 0.7695925 | 491 | 1.42 | 0.1786617 | 0.998659
2440 | 4.59 | 0.3 | 0.1836 | 0.003765381 | 0.7695925 | 491 | 1.42 | 0.4002179 | 0.9946606
2441 | 4.59 | 0.3 | 0.1836 | 0.003765381 | 0.7695925 | 491 | 1.42 | 0.4002179 | 0.9854209
2442 | 4.59 | 0.3 | 0.1836 | 0.003765381 | 0.7695925 | 491 | 1.42 | 0.5261469 | 0.9669459
2443 | 4.59 | 0.3 | 0.1836 | 0.003765381 | 0.7695925 | 491 | 1.42 | 0.6520758 | 0.9381918
2444 | 4.59 | 0.3 | 0.1836 | 0.003765381 | 0.7695925 | 491 | 1.42 | 0.7780048 | 0.8945425
2445 | 4.59 | 0.3 | 0.1836 | 0.003765381 | 0.7695925 | 491 | 1.42 | 0.9039337 | 0.8017934
2446 | 4.59 | 0.3 | 0.1836 | 0.003765381 | 0.7695925 | 491 | 1.42 | 1.029863 | 0.4287588
2447 | 4.59 | 0.3 | 0.1836 | 0.003765381 | 0.7695925 | 491 | 1.42 | 1.155792 | 0.181813
2448 | 4.59 | 0.3 | 0.1836 | 0.003765381 | 0.7695925 | 491 | 1.42 | 1.259289 | 0.1739526
2449 | 4.59 | 0.3 | 0.0459 | 0.003765381 | 0.7695925 | 491 | 1.42 | 0 | 1
2450 | 4.59 | 0.3 | 0.0459 | 0.003765381 | 0.7695925 | 491 | 1.42 | 0.01317847 | 1
2451 | 4.59 | 0.3 | 0.0459 | 0.003765381 | 0.7695925 | 491 | 1.42 | 0.02635694 | 1
2452 | 4.59 | 0.3 | 0.0459 | 0.003765381 | 0.7695925 | 491 | 1.42 | 0.04612465 | 1
2453 | 4.59 | 0.3 | 0.0459 | 0.003765381 | 0.7695925 | 491 | 1.42 | 0.07577622 | 1
2454 | 4.59 | 0.3 | 0.0459 | 0.003765381 | 0.7695925 | 491 | 1.42 | 0.1202536 | 0.9996099
2455 | 4.59 | 0.3 | 0.0459 | 0.003765381 | 0.7695925 | 491 | 1.42 | 0.1869696 | 0.9966761
2456 | 4.59 | 0.3 | 0.0459 | 0.003765381 | 0.7695925 | 491 | 1.42 | 0.2870436 | 0.9883665
2457 | 4.59 | 0.3 | 0.0459 | 0.003765381 | 0.7695925 | 491 | 1.42 | 0.4188283 | 0.9680384
2458 | 4.59 | 0.3 | 0.0459 | 0.003765381 | 0.7695925 | 491 | 1.42 | 0.550613 | 0.9295651
2459 | 4.59 | 0.3 | 0.0459 | 0.003765381 | 0.7695925 | 491 | 1.42 | 0.6823978 | 0.8786993
2460 | 4.59 | 0.3 | 0.0459 | 0.003765381 | 0.7695925 | 491 | 1.42 | 0.8141825 | 0.79552
2461 | 4.59 | 0.3 | 0.0459 | 0.003765381 | 0.7695925 | 491 | 1.42 | 0.9459672 | 0.6443076
2462 | 4.59 | 0.3 | 0.0459 | 0.003765381 | 0.7695925 | 491 | 1.42 | 1.077752 | 0.3155342
2463 | 4.59 | 0.3 | 0.0459 | 0.003765381 | 0.7695925 | 491 | 1.42 | 1.209537 | 0.1205692
2464 | 4.59 | 0.3 | 0.0459 | 0.003765381 | 0.7695925 | 491 | 1.42 | 1.317847 | 0.09715489
2465 | 9.18 | 0.6 | 0.3672 | 0.007530763 | 0.7695925 | 491 | 1.42 | 0 | 1
2466 | 9.18 | 0.6 | 0.3672 | 0.007530763 | 0.7695925 | 491 | 1.42 | 0.01300253 | 1
2467 | 9.18 | 0.6 | 0.3672 | 0.007530763 | 0.7695925 | 491 | 1.42 | 0.02600506 | 1
2468 | 9.18 | 0.6 | 0.3672 | 0.007530763 | 0.7695925 | 491 | 1.42 | 0.04550886 | 1
2469 | 9.18 | 0.6 | 0.3672 | 0.007530763 | 0.7695925 | 491 | 1.42 | 0.07476455 | 1
2470 | 9.18 | 0.6 | 0.3672 | 0.007530763 | 0.7695925 | 491 | 1.42 | 0.1186481 | 0.9999602
2471 | 9.18 | 0.6 | 0.3672 | 0.007530763 | 0.7695925 | 491 | 1.42 | 0.1844734 | 0.999225
2472 | 9.18 | 0.6 | 0.3672 | 0.007530763 | 0.7695925 | 491 | 1.42 | 0.2832113 | 0.9968329
2473 | 9.18 | 0.6 | 0.3672 | 0.007530763 | 0.7695925 | 491 | 1.42 | 0.4132367 | 0.9885587
2474 | 9.18 | 0.6 | 0.3672 | 0.007530763 | 0.7695925 | 491 | 1.42 | 0.543262 | 0.9738199
2475 | 9.18 | 0.6 | 0.3672 | 0.007530763 | 0.7695925 | 491 | 1.42 | 0.6732872 | 0.9547125
2476 | 9.18 | 0.6 | 0.3672 | 0.007530763 | 0.7695925 | 491 | 1.42 | 0.8033126 | 0.9214746
2477 | 9.18 | 0.6 | 0.3672 | 0.007530763 | 0.7695925 | 491 | 1.42 | 0.9333378 | 0.8183589
2478 | 9.18 | 0.6 | 0.3672 | 0.007530763 | 0.7695925 | 491 | 1.42 | 1.063363 | 0.3903921
2479 | 9.18 | 0.6 | 0.3672 | 0.007530763 | 0.7695925 | 491 | 1.42 | 1.193388 | 0.1558713
2480 | 9.18 | 0.6 | 0.3672 | 0.007530763 | 0.7695925 | 491 | 1.42 | 1.300253 | 0.01074403
2481 | 9.18 | 0.6 | 0.0918 | 0.007530763 | 0.7695925 | 491 | 1.42 | 0 | 1
2482 | 9.18 | 0.6 | 0.0918 | 0.007530763 | 0.7695925 | 491 | 1.42 | 0.01486105 | 1
2483 | 9.18 | 0.6 | 0.0918 | 0.007530763 | 0.7695925 | 491 | 1.42 | 0.0297221 | 1
2484 | 9.18 | 0.6 | 0.0918 | 0.007530763 | 0.7695925 | 491 | 1.42 | 0.05201368 | 1
2485 | 9.18 | 0.6 | 0.0918 | 0.007530763 | 0.7695925 | 491 | 1.42 | 0.08545104 | 0.9996788
2486 | 9.18 | 0.6 | 0.0918 | 0.007530763 | 0.7695925 | 491 | 1.42 | 0.1356071 | 0.9973484
2487 | 9.18 | 0.6 | 0.0918 | 0.007530763 | 0.7695925 | 491 | 1.42 | 0.2108412 | 0.9905374
2488 | 9.18 | 0.6 | 0.0918 | 0.007530763 | 0.7695925 | 491 | 1.42 | 0.3236922 | 0.9717372
2489 | 9.18 | 0.6 | 0.0918 | 0.007530763 | 0.7695925 | 491 | 1.42 | 0.4723028 | 0.936108
2490 | 9.18 | 0.6 | 0.0918 | 0.007530763 | 0.7695925 | 491 | 1.42 | 0.6209133 | 0.8942997
2491 | 9.18 | 0.6 | 0.0918 | 0.007530763 | 0.7695925 | 491 | 1.42 | 0.7695238 | 0.8486509
2492 | 9.18 | 0.6 | 0.0918 | 0.007530763 | 0.7695925 | 491 | 1.42 | 0.9181343 | 0.7965295
2493 | 9.18 | 0.6 | 0.0918 | 0.007530763 | 0.7695925 | 491 | 1.42 | 1.066745 | 0.6442691
2494 | 9.18 | 0.6 | 0.0918 | 0.007530763 | 0.7695925 | 491 | 1.42 | 1.215355 | 0.2607723
2495 | 9.18 | 0.6 | 0.0918 | 0.007530763 | 0.7695925 | 491 | 1.42 | 1.363966 | 0.09948407
2496 | 9.18 | 0.6 | 0.0918 | 0.007530763 | 0.7695925 | 491 | 1.42 | 1.486105 | 0.01497884
2497 | 3 | 0.1630435 | 0.12 | 0.002461034 | 0.7695925 | 491 | 1.42 | 0 | 1
2498 | 3 | 0.1630435 | 0.12 | 0.002461034 | 0.7695925 | 491 | 1.42 | 0.01249244 | 1
2499 | 3 | 0.1630435 | 0.12 | 0.002461034 | 0.7695925 | 491 | 1.42 | 0.02498488 | 1
2500 | 3 | 0.1630435 | 0.12 | 0.002461034 | 0.7695925 | 491 | 1.42 | 0.04372355 | 1
2501 | 3 | 0.1630435 | 0.12 | 0.002461034 | 0.7695925 | 491 | 1.42 | 0.07183154 | 1
2502 | 3 | 0.1630435 | 0.12 | 0.002461034 | 0.7695925 | 491 | 1.42 | 0.1139935 | 1
2503 | 3 | 0.1630435 | 0.12 | 0.002461034 | 0.7695925 | 491 | 1.42 | 0.1772365 | 0.999017
2504 | 3 | 0.1630435 | 0.12 | 0.002461034 | 0.7695925 | 491 | 1.42 | 0.272101 | 0.9958885
2505 | 3 | 0.1630435 | 0.12 | 0.002461034 | 0.7695925 | 491 | 1.42 | 0.3970254 | 0.9888093
2506 | 3 | 0.1630435 | 0.12 | 0.002461034 | 0.7695925 | 491 | 1.42 | 0.5219498 | 0.9764346
2507 | 3 | 0.1630435 | 0.12 | 0.002461034 | 0.7695925 | 491 | 1.42 | 0.6468742 | 0.9520297
2508 | 3 | 0.1630435 | 0.12 | 0.002461034 | 0.7695925 | 491 | 1.42 | 0.7717987 | 0.9147654
2509 | 3 | 0.1630435 | 0.12 | 0.002461034 | 0.7695925 | 491 | 1.42 | 0.896723 | 0.8388932
2510 | 3 | 0.1630435 | 0.12 | 0.002461034 | 0.7695925 | 491 | 1.42 | 1.021647 | 0.5203015
2511 | 3 | 0.1630435 | 0.12 | 0.002461034 | 0.7695925 | 491 | 1.42 | 1.146572 | 0.228558
2512 | 3 | 0.1630435 | 0.12 | 0.002461034 | 0.7695925 | 491 | 1.42 | 1.249244 | 0.2205325
2513 | 3 | 0.1630435 | 0.03 | 0.002461034 | 0.7695925 | 491 | 1.42 | 0 | 1
2514 | 3 | 0.1630435 | 0.03 | 0.002461034 | 0.7695925 | 491 | 1.42 | 0.01277105 | 1
2515 | 3 | 0.1630435 | 0.03 | 0.002461034 | 0.7695925 | 491 | 1.42 | 0.0255421 | 1
2516 | 3 | 0.1630435 | 0.03 | 0.002461034 | 0.7695925 | 491 | 1.42 | 0.04469868 | 1
2517 | 3 | 0.1630435 | 0.03 | 0.002461034 | 0.7695925 | 491 | 1.42 | 0.07343354 | 1
2518 | 3 | 0.1630435 | 0.03 | 0.002461034 | 0.7695925 | 491 | 1.42 | 0.1165358 | 1
2519 | 3 | 0.1630435 | 0.03 | 0.002461034 | 0.7695925 | 491 | 1.42 | 0.1811893 | 0.9985172
2520 | 3 | 0.1630435 | 0.03 | 0.002461034 | 0.7695925 | 491 | 1.42 | 0.2781694 | 0.9942764
2521 | 3 | 0.1630435 | 0.03 | 0.002461034 | 0.7695925 | 491 | 1.42 | 0.40588 | 0.9845838
2522 | 3 | 0.1630435 | 0.03 | 0.002461034 | 0.7695925 | 491 | 1.42 | 0.5335905 | 0.9662035
2523 | 3 | 0.1630435 | 0.03 | 0.002461034 | 0.7695925 | 491 | 1.42 | 0.661301 | 0.9298481
2524 | 3 | 0.1630435 | 0.03 | 0.002461034 | 0.7695925 | 491 | 1.42 | 0.7890115 | 0.8802819
2525 | 3 | 0.1630435 | 0.03 | 0.002461034 | 0.7695925 | 491 | 1.42 | 0.916722 | 0.7673252
2526 | 3 | 0.1630435 | 0.03 | 0.002461034 | 0.7695925 | 491 | 1.42 | 1.044432 | 0.4617978
2527 | 3 | 0.1630435 | 0.03 | 0.002461034 | 0.7695925 | 491 | 1.42 | 1.172143 | 0.210763
2528 | 3 | 0.1630435 | 0.03 | 0.002461034 | 0.7695925 | 491 | 1.42 | 1.277105 | 0.009564934
2529 | 5.52 | 0.3 | 0.2208 | 0.004528302 | 0.7695925 | 491 | 1.42 | 0 | 1
2530 | 5.52 | 0.3 | 0.2208 | 0.004528302 | 0.7695925 | 491 | 1.42 | 0.01259391 | 0.9999997
2531 | 5.52 | 0.3 | 0.2208 | 0.004528302 | 0.7695925 | 491 | 1.42 | 0.02518782 | 1.000001
2532 | 5.52 | 0.3 | 0.2208 | 0.004528302 | 0.7695925 | 491 | 1.42 | 0.04407868 | 1
2533 | 5.52 | 0.3 | 0.2208 | 0.004528302 | 0.7695925 | 491 | 1.42 | 0.07241498 | 0.9999996
2534 | 5.52 | 0.3 | 0.2208 | 0.004528302 | 0.7695925 | 491 | 1.42 | 0.1149194 | 0.9999827
2535 | 5.52 | 0.3 | 0.2208 | 0.004528302 | 0.7695925 | 491 | 1.42 | 0.1786761 | 0.9987961
2536 | 5.52 | 0.3 | 0.2208 | 0.004528302 | 0.7695925 | 491 | 1.42 | 0.2743111 | 0.9953446
2537 | 5.52 | 0.3 | 0.2208 | 0.004528302 | 0.7695925 | 491 | 1.42 | 0.4002502 | 0.9875464
2538 | 5.52 | 0.3 | 0.2208 | 0.004528302 | 0.7695925 | 491 | 1.42 | 0.5261893 | 0.9723782
2539 | 5.52 | 0.3 | 0.2208 | 0.004528302 | 0.7695925 | 491 | 1.42 | 0.6521284 | 0.9490807
2540 | 5.52 | 0.3 | 0.2208 | 0.004528302 | 0.7695925 | 491 | 1.42 | 0.7780675 | 0.9106506
2541 | 5.52 | 0.3 | 0.2208 | 0.004528302 | 0.7695925 | 491 | 1.42 | 0.9040066 | 0.819943
2542 | 5.52 | 0.3 | 0.2208 | 0.004528302 | 0.7695925 | 491 | 1.42 | 1.029946 | 0.4343698
2543 | 5.52 | 0.3 | 0.2208 | 0.004528302 | 0.7695925 | 491 | 1.42 | 1.155885 | 0.1818043
2544 | 5.52 | 0.3 | 0.2208 | 0.004528302 | 0.7695925 | 491 | 1.42 | 1.259391 | 0.1750041
2545 | 5.52 | 0.3 | 0.0552 | 0.004528302 | 0.7695925 | 491 | 1.42 | 0 | 1
2546 | 5.52 | 0.3 | 0.0552 | 0.004528302 | 0.7695925 | 491 | 1.42 | 0.01318259 | 1
2547 | 5.52 | 0.3 | 0.0552 | 0.004528302 | 0.7695925 | 491 | 1.42 | 0.02636519 | 0.9999997
2548 | 5.52 | 0.3 | 0.0552 | 0.004528302 | 0.7695925 | 491 | 1.42 | 0.04613908 | 1
2549 | 5.52 | 0.3 | 0.0552 | 0.004528302 | 0.7695925 | 491 | 1.42 | 0.07579991 | 1
2550 | 5.52 | 0.3 | 0.0552 | 0.004528302 | 0.7695925 | 491 | 1.42 | 0.1202912 | 0.9994293
2551 | 5.52 | 0.3 | 0.0552 | 0.004528302 | 0.7695925 | 491 | 1.42 | 0.187028 | 0.9966144
2552 | 5.52 | 0.3 | 0.0552 | 0.004528302 | 0.7695925 | 491 | 1.42 | 0.2871334 | 0.9888642
2553 | 5.52 | 0.3 | 0.0552 | 0.004528302 | 0.7695925 | 491 | 1.42 | 0.4189593 | 0.9699599
2554 | 5.52 | 0.3 | 0.0552 | 0.004528302 | 0.7695925 | 491 | 1.42 | 0.5507852 | 0.9360329
2555 | 5.52 | 0.3 | 0.0552 | 0.004528302 | 0.7695925 | 491 | 1.42 | 0.6826111 | 0.8898116
2556 | 5.52 | 0.3 | 0.0552 | 0.004528302 | 0.7695925 | 491 | 1.42 | 0.8144371 | 0.8078088
2557 | 5.52 | 0.3 | 0.0552 | 0.004528302 | 0.7695925 | 491 | 1.42 | 0.946263 | 0.6560242
2558 | 5.52 | 0.3 | 0.0552 | 0.004528302 | 0.7695925 | 491 | 1.42 | 1.078089 | 0.3116378
2559 | 5.52 | 0.3 | 0.0552 | 0.004528302 | 0.7695925 | 491 | 1.42 | 1.209915 | 0.1168962
2560 | 5.52 | 0.3 | 0.0552 | 0.004528302 | 0.7695925 | 491 | 1.42 | 1.318259 | 0.1104649
2561 | 11.04 | 0.6 | 0.4416 | 0.009056604 | 0.7695925 | 491 | 1.42 | 0 | 1
2562 | 11.04 | 0.6 | 0.4416 | 0.009056604 | 0.7695925 | 491 | 1.42 | 0.01300571 | 1.000001
2563 | 11.04 | 0.6 | 0.4416 | 0.009056604 | 0.7695925 | 491 | 1.42 | 0.02601143 | 1
2564 | 11.04 | 0.6 | 0.4416 | 0.009056604 | 0.7695925 | 491 | 1.42 | 0.04552 | 0.9999996
2565 | 11.04 | 0.6 | 0.4416 | 0.009056604 | 0.7695925 | 491 | 1.42 | 0.07478286 | 1
2566 | 11.04 | 0.6 | 0.4416 | 0.009056604 | 0.7695925 | 491 | 1.42 | 0.1186771 | 0.9999742
2567 | 11.04 | 0.6 | 0.4416 | 0.009056604 | 0.7695925 | 491 | 1.42 | 0.1845186 | 0.9994195
2568 | 11.04 | 0.6 | 0.4416 | 0.009056604 | 0.7695925 | 491 | 1.42 | 0.2832807 | 0.9977414
2569 | 11.04 | 0.6 | 0.4416 | 0.009056604 | 0.7695925 | 491 | 1.42 | 0.4133379 | 0.9914613
2570 | 11.04 | 0.6 | 0.4416 | 0.009056604 | 0.7695925 | 491 | 1.42 | 0.543395 | 0.9789938
2571 | 11.04 | 0.6 | 0.4416 | 0.009056604 | 0.7695925 | 491 | 1.42 | 0.6734521 | 0.9621365
2572 | 11.04 | 0.6 | 0.4416 | 0.009056604 | 0.7695925 | 491 | 1.42 | 0.8035093 | 0.9284449
2573 | 11.04 | 0.6 | 0.4416 | 0.009056604 | 0.7695925 | 491 | 1.42 | 0.9335664 | 0.8239566
2574 | 11.04 | 0.6 | 0.4416 | 0.009056604 | 0.7695925 | 491 | 1.42 | 1.063624 | 0.3916489
2575 | 11.04 | 0.6 | 0.4416 | 0.009056604 | 0.7695925 | 491 | 1.42 | 1.193681 | 0.1564658
2576 | 11.04 | 0.6 | 0.4416 | 0.009056604 | 0.7695925 | 491 | 1.42 | 1.300571 | 0.1536677
2577 | 11.04 | 0.6 | 0.1104 | 0.009056604 | 0.7695925 | 491 | 1.42 | 0 | 1
2578 | 11.04 | 0.6 | 0.1104 | 0.009056604 | 0.7695925 | 491 | 1.42 | 0.01487429 | 0.9999998
2579 | 11.04 | 0.6 | 0.1104 | 0.009056604 | 0.7695925 | 491 | 1.42 | 0.02974857 | 1.000001
2580 | 11.04 | 0.6 | 0.1104 | 0.009056604 | 0.7695925 | 491 | 1.42 | 0.05206 | 0.9999996
2581 | 11.04 | 0.6 | 0.1104 | 0.009056604 | 0.7695925 | 491 | 1.42 | 0.08552715 | 0.9996936
2582 | 11.04 | 0.6 | 0.1104 | 0.009056604 | 0.7695925 | 491 | 1.42 | 0.1357279 | 0.9977584
2583 | 11.04 | 0.6 | 0.1104 | 0.009056604 | 0.7695925 | 491 | 1.42 | 0.2110289 | 0.9921608
2584 | 11.04 | 0.6 | 0.1104 | 0.009056604 | 0.7695925 | 491 | 1.42 | 0.3239805 | 0.9765545
2585 | 11.04 | 0.6 | 0.1104 | 0.009056604 | 0.7695925 | 491 | 1.42 | 0.4727234 | 0.9475071
2586 | 11.04 | 0.6 | 0.1104 | 0.009056604 | 0.7695925 | 491 | 1.42 | 0.6214663 | 0.912121
2587 | 11.04 | 0.6 | 0.1104 | 0.009056604 | 0.7695925 | 491 | 1.42 | 0.7702091 | 0.8714259
2588 | 11.04 | 0.6 | 0.1104 | 0.009056604 | 0.7695925 | 491 | 1.42 | 0.918952 | 0.8217958
2589 | 11.04 | 0.6 | 0.1104 | 0.009056604 | 0.7695925 | 491 | 1.42 | 1.067695 | 0.6658506
2590 | 11.04 | 0.6 | 0.1104 | 0.009056604 | 0.7695925 | 491 | 1.42 | 1.216438 | 0.2692462
2591 | 11.04 | 0.6 | 0.1104 | 0.009056604 | 0.7695925 | 491 | 1.42 | 1.365181 | 0.1091741
2592 | 11.04 | 0.6 | 0.1104 | 0.009056604 | 0.7695925 | 491 | 1.42 | 1.487429 | 0.09575445
2593 | 3 | 0.1363636 | 0.12 | 0.002461034 | 0.7695925 | 491 | 1.42 | 0 | 1
2594 | 3 | 0.1363636 | 0.12 | 0.002461034 | 0.7695925 | 491 | 1.42 | 0.01247607 | 1
2595 | 3 | 0.1363636 | 0.12 | 0.002461034 | 0.7695925 | 491 | 1.42 | 0.02495214 | 1
2596 | 3 | 0.1363636 | 0.12 | 0.002461034 | 0.7695925 | 491 | 1.42 | 0.04366624 | 1
2597 | 3 | 0.1363636 | 0.12 | 0.002461034 | 0.7695925 | 491 | 1.42 | 0.07173739 | 1
2598 | 3 | 0.1363636 | 0.12 | 0.002461034 | 0.7695925 | 491 | 1.42 | 0.1138441 | 1
2599 | 3 | 0.1363636 | 0.12 | 0.002461034 | 0.7695925 | 491 | 1.42 | 0.1770042 | 0.9991564
2600 | 3 | 0.1363636 | 0.12 | 0.002461034 | 0.7695925 | 491 | 1.42 | 0.2717443 | 0.9963242
2601 | 3 | 0.1363636 | 0.12 | 0.002461034 | 0.7695925 | 491 | 1.42 | 0.396505 | 0.9898878
2602 | 3 | 0.1363636 | 0.12 | 0.002461034 | 0.7695925 | 491 | 1.42 | 0.5212657 | 0.9786682
2603 | 3 | 0.1363636 | 0.12 | 0.002461034 | 0.7695925 | 491 | 1.42 | 0.6460264 | 0.957688
2604 | 3 | 0.1363636 | 0.12 | 0.002461034 | 0.7695925 | 491 | 1.42 | 0.7707871 | 0.9264342
2605 | 3 | 0.1363636 | 0.12 | 0.002461034 | 0.7695925 | 491 | 1.42 | 0.8955477 | 0.8579021
2606 | 3 | 0.1363636 | 0.12 | 0.002461034 | 0.7695925 | 491 | 1.42 | 1.020308 | 0.5400808
2607 | 3 | 0.1363636 | 0.12 | 0.002461034 | 0.7695925 | 491 | 1.42 | 1.145069 | 0.2322976
2608 | 3 | 0.1363636 | 0.12 | 0.002461034 | 0.7695925 | 491 | 1.42 | 1.247607 | 0.2240773
2609 | 3 | 0.1363636 | 0.03 | 0.002461034 | 0.7695925 | 491 | 1.42 | 0 | 1
2610 | 3 | 0.1363636 | 0.03 | 0.002461034 | 0.7695925 | 491 | 1.42 | 0.012705 | 1
2611 | 3 | 0.1363636 | 0.03 | 0.002461034 | 0.7695925 | 491 | 1.42 | 0.02541001 | 1
2612 | 3 | 0.1363636 | 0.03 | 0.002461034 | 0.7695925 | 491 | 1.42 | 0.04446751 | 1
2613 | 3 | 0.1363636 | 0.03 | 0.002461034 | 0.7695925 | 491 | 1.42 | 0.1159332 | 1
2614 | 3 | 0.1363636 | 0.03 | 0.002461034 | 0.7695925 | 491 | 1.42 | 0.1159332 | 1
2615 | 3 | 0.1363636 | 0.03 | 0.002461034 | 0.7695925 | 491 | 1.42 | 0.1802522 | 0.9987875
2616 | 3 | 0.1363636 | 0.03 | 0.002461034 | 0.7695925 | 491 | 1.42 | 0.2767309 | 0.9951411
2617 | 3 | 0.1363636 | 0.03 | 0.002461034 | 0.7695925 | 491 | 1.42 | 0.4037809 | 0.9868605
2618 | 3 | 0.1363636 | 0.03 | 0.002461034 | 0.7695925 | 491 | 1.42 | 0.5308309 | 0.9723158
2619 | 3 | 0.1363636 | 0.03 | 0.002461034 | 0.7695925 | 491 | 1.42 | 0.657881 | 0.9412335
2620 | 3 | 0.1363636 | 0.03 | 0.002461034 | 0.7695925 | 491 | 1.42 | 0.784931 | 0.9007598
2621 | 3 | 0.1363636 | 0.03 | 0.002461034 | 0.7695925 | 491 | 1.42 | 0.911981 | 0.7971825
2622 | 3 | 0.1363636 | 0.03 | 0.002461034 | 0.7695925 | 491 | 1.42 | 1.039031 | 0.4875894
2623 | 3 | 0.1363636 | 0.03 | 0.002461034 | 0.7695925 | 491 | 1.42 | 1.166081 | 0.2166084
2624 | 3 | 0.1363636 | 0.03 | 0.002461034 | 0.7695925 | 491 | 1.42 | 1.2705 | 0.008254212
2625 | 6.6 | 0.3 | 0.264 | 0.005414274 | 0.7695925 | 491 | 1.42 | 0 | 1
2626 | 6.6 | 0.3 | 0.264 | 0.005414274 | 0.7695925 | 491 | 1.42 | 0.0125951 | 1
2627 | 6.6 | 0.3 | 0.264 | 0.005414274 | 0.7695925 | 491 | 1.42 | 0.0251902 | 1
2628 | 6.6 | 0.3 | 0.264 | 0.005414274 | 0.7695925 | 491 | 1.42 | 0.04408286 | 1
2629 | 6.6 | 0.3 | 0.264 | 0.005414274 | 0.7695925 | 491 | 1.42 | 0.07242184 | 1
2630 | 6.6 | 0.3 | 0.264 | 0.005414274 | 0.7695925 | 491 | 1.42 | 0.1149303 | 0.9999675
2631 | 6.6 | 0.3 | 0.264 | 0.005414274 | 0.7695925 | 491 | 1.42 | 0.178693 | 0.9989592
2632 | 6.6 | 0.3 | 0.264 | 0.005414274 | 0.7695925 | 491 | 1.42 | 0.2743371 | 0.9961633
2633 | 6.6 | 0.3 | 0.264 | 0.005414274 | 0.7695925 | 491 | 1.42 | 0.4002881 | 0.9895478
2634 | 6.6 | 0.3 | 0.264 | 0.005414274 | 0.7695925 | 491 | 1.42 | 0.5262391 | 0.9774519
2635 | 6.6 | 0.3 | 0.264 | 0.005414274 | 0.7695925 | 491 | 1.42 | 0.6521901 | 0.9589746
2636 | 6.6 | 0.3 | 0.264 | 0.005414274 | 0.7695925 | 491 | 1.42 | 0.7781412 | 0.9259387
2637 | 6.6 | 0.3 | 0.264 | 0.005414274 | 0.7695925 | 491 | 1.42 | 0.9040922 | 0.8382424
2638 | 6.6 | 0.3 | 0.264 | 0.005414274 | 0.7695925 | 491 | 1.42 | 1.030043 | 0.4425775
2639 | 6.6 | 0.3 | 0.264 | 0.005414274 | 0.7695925 | 491 | 1.42 | 1.155994 | 0.1834139
2640 | 6.6 | 0.3 | 0.264 | 0.005414274 | 0.7695925 | 491 | 1.42 | 1.25951 | 0.007244063
2641 | 6.6 | 0.3 | 0.066 | 0.005414274 | 0.7695925 | 491 | 1.42 | 0 | 1
2642 | 6.6 | 0.3 | 0.066 | 0.005414274 | 0.7695925 | 491 | 1.42 | 0.01318743 | 1
2643 | 6.6 | 0.3 | 0.066 | 0.005414274 | 0.7695925 | 491 | 1.42 | 0.02637487 | 1
2644 | 6.6 | 0.3 | 0.066 | 0.005414274 | 0.7695925 | 491 | 1.42 | 0.04615602 | 1
2645 | 6.6 | 0.3 | 0.066 | 0.005414274 | 0.7695925 | 491 | 1.42 | 0.07582775 | 1
2646 | 6.6 | 0.3 | 0.066 | 0.005414274 | 0.7695925 | 491 | 1.42 | 0.1203353 | 0.9993121
2647 | 6.6 | 0.3 | 0.066 | 0.005414274 | 0.7695925 | 491 | 1.42 | 0.1870967 | 0.9966592
2648 | 6.6 | 0.3 | 0.066 | 0.005414274 | 0.7695925 | 491 | 1.42 | 0.2872388 | 0.9896278
2649 | 6.6 | 0.3 | 0.066 | 0.005414274 | 0.7695925 | 491 | 1.42 | 0.4191131 | 0.9722484
2650 | 6.6 | 0.3 | 0.066 | 0.005414274 | 0.7695925 | 491 | 1.42 | 0.5509875 | 0.943074
2651 | 6.6 | 0.3 | 0.066 | 0.005414274 | 0.7695925 | 491 | 1.42 | 0.6828618 | 0.9013308
2652 | 6.6 | 0.3 | 0.066 | 0.005414274 | 0.7695925 | 491 | 1.42 | 0.8147362 | 0.8218754
2653 | 6.6 | 0.3 | 0.066 | 0.005414274 | 0.7695925 | 491 | 1.42 | 0.9466105 | 0.6712362
2654 | 6.6 | 0.3 | 0.066 | 0.005414274 | 0.7695925 | 491 | 1.42 | 1.078485 | 0.312228
2655 | 6.6 | 0.3 | 0.066 | 0.005414274 | 0.7695925 | 491 | 1.42 | 1.210359 | 0.1168156
2656 | 6.6 | 0.3 | 0.066 | 0.005414274 | 0.7695925 | 491 | 1.42 | 1.318743 | 0.007892812
2657 | 13.2 | 0.6 | 0.528 | 0.01082855 | 0.7695925 | 491 | 1.42 | 0 | 1
2658 | 13.2 | 0.6 | 0.528 | 0.01082855 | 0.7695925 | 491 | 1.42 | 0.01300945 | 1
2659 | 13.2 | 0.6 | 0.528 | 0.01082855 | 0.7695925 | 491 | 1.42 | 0.02601891 | 1
2660 | 13.2 | 0.6 | 0.528 | 0.01082855 | 0.7695925 | 491 | 1.42 | 0.04553309 | 1
2661 | 13.2 | 0.6 | 0.528 | 0.01082855 | 0.7695925 | 491 | 1.42 | 0.07480436 | 1
2662 | 13.2 | 0.6 | 0.528 | 0.01082855 | 0.7695925 | 491 | 1.42 | 0.1187113 | 0.9999641
2663 | 13.2 | 0.6 | 0.528 | 0.01082855 | 0.7695925 | 491 | 1.42 | 0.1845716 | 0.9995499
2664 | 13.2 | 0.6 | 0.528 | 0.01082855 | 0.7695925 | 491 | 1.42 | 0.2833622 | 0.9984069
2665 | 13.2 | 0.6 | 0.528 | 0.01082855 | 0.7695925 | 491 | 1.42 | 0.4134567 | 0.9938429
2666 | 13.2 | 0.6 | 0.528 | 0.01082855 | 0.7695925 | 491 | 1.42 | 0.5435513 | 0.9836921
2667 | 13.2 | 0.6 | 0.528 | 0.01082855 | 0.7695925 | 491 | 1.42 | 0.6736458 | 0.968764
2668 | 13.2 | 0.6 | 0.528 | 0.01082855 | 0.7695925 | 491 | 1.42 | 0.8037404 | 0.9345332
2669 | 13.2 | 0.6 | 0.528 | 0.01082855 | 0.7695925 | 491 | 1.42 | 0.9338349 | 0.828147
2670 | 13.2 | 0.6 | 0.528 | 0.01082855 | 0.7695925 | 491 | 1.42 | 1.063929 | 0.392472
2671 | 13.2 | 0.6 | 0.528 | 0.01082855 | 0.7695925 | 491 | 1.42 | 1.194024 | 0.1567333
2672 | 13.2 | 0.6 | 0.528 | 0.01082855 | 0.7695925 | 491 | 1.42 | 1.300945 | 0.007139761
2673 | 13.2 | 0.6 | 0.132 | 0.01082855 | 0.7695925 | 491 | 1.42 | 0 | 1
2674 | 13.2 | 0.6 | 0.132 | 0.01082855 | 0.7695925 | 491 | 1.42 | 0.01488983 | 0.9999996
2675 | 13.2 | 0.6 | 0.132 | 0.01082855 | 0.7695925 | 491 | 1.42 | 0.02977967 | 0.9999982
2676 | 13.2 | 0.6 | 0.132 | 0.01082855 | 0.7695925 | 491 | 1.42 | 0.05211442 | 1.000001
2677 | 13.2 | 0.6 | 0.132 | 0.01082855 | 0.7695925 | 491 | 1.42 | 0.08561655 | 0.9997335
2678 | 13.2 | 0.6 | 0.132 | 0.01082855 | 0.7695925 | 491 | 1.42 | 0.1358698 | 0.9981541
2679 | 13.2 | 0.6 | 0.132 | 0.01082855 | 0.7695925 | 491 | 1.42 | 0.2112495 | 0.9936563
2680 | 13.2 | 0.6 | 0.132 | 0.01082855 | 0.7695925 | 491 | 1.42 | 0.3243192 | 0.9809508
2681 | 13.2 | 0.6 | 0.132 | 0.01082855 | 0.7695925 | 491 | 1.42 | 0.4732176 | 0.957483
2682 | 13.2 | 0.6 | 0.132 | 0.01082855 | 0.7695925 | 491 | 1.42 | 0.6221159 | 0.9270313
2683 | 13.2 | 0.6 | 0.132 | 0.01082855 | 0.7695925 | 491 | 1.42 | 0.7710143 | 0.8895281
2684 | 13.2 | 0.6 | 0.132 | 0.01082855 | 0.7695925 | 491 | 1.42 | 0.9199127 | 0.8408827
2685 | 13.2 | 0.6 | 0.132 | 0.01082855 | 0.7695925 | 491 | 1.42 | 1.068811 | 0.6813892
2686 | 13.2 | 0.6 | 0.132 | 0.01082855 | 0.7695925 | 491 | 1.42 | 1.217709 | 0.2753592
2687 | 13.2 | 0.6 | 0.132 | 0.01082855 | 0.7695925 | 491 | 1.42 | 1.366608 | 0.1119834
2688 | 13.2 | 0.6 | 0.132 | 0.01082855 | 0.7695925 | 491 | 1.42 | 1.488984 | 0.08589269
2689 | 3 | 0.1960784 | 0.12 | 0.002952756 | 0.7695925 | 491 | 1.04 | 0 | 1
2690 | 3 | 0.1960784 | 0.12 | 0.002952756 | 0.7695925 | 491 | 1.04 | 0.01251376 | 1
2691 | 3 | 0.1960784 | 0.12 | 0.002952756 | 0.7695925 | 491 | 1.04 | 0.02502752 | 1
2692 | 3 | 0.1960784 | 0.12 | 0.002952756 | 0.7695925 | 491 | 1.04 | 0.04379817 | 1
2693 | 3 | 0.1960784 | 0.12 | 0.002952756 | 0.7695925 | 491 | 1.04 | 0.07195413 | 1
2694 | 3 | 0.1960784 | 0.12 | 0.002952756 | 0.7695925 | 491 | 1.04 | 0.1141881 | 1
2695 | 3 | 0.1960784 | 0.12 | 0.002952756 | 0.7695925 | 491 | 1.04 | 0.177539 | 0.9993825
2696 | 3 | 0.1960784 | 0.12 | 0.002952756 | 0.7695925 | 491 | 1.04 | 0.2725654 | 0.9958989
2697 | 3 | 0.1960784 | 0.12 | 0.002952756 | 0.7695925 | 491 | 1.04 | 0.397703 | 0.9884964
2698 | 3 | 0.1960784 | 0.12 | 0.002952756 | 0.7695925 | 491 | 1.04 | 0.5228406 | 0.9763761
2699 | 3 | 0.1960784 | 0.12 | 0.002952756 | 0.7695925 | 491 | 1.04 | 0.6479782 | 0.9560791
2700 | 3 | 0.1960784 | 0.12 | 0.002952756 | 0.7695925 | 491 | 1.04 | 0.7731158 | 0.9196987
2701 | 3 | 0.1960784 | 0.12 | 0.002952756 | 0.7695925 | 491 | 1.04 | 0.8982534 | 0.8306375
2702 | 3 | 0.1960784 | 0.12 | 0.002952756 | 0.7695925 | 491 | 1.04 | 1.023391 | 0.466269
2703 | 3 | 0.1960784 | 0.12 | 0.002952756 | 0.7695925 | 491 | 1.04 | 1.148529 | 0.1598944
2704 | 3 | 0.1960784 | 0.12 | 0.002952756 | 0.7695925 | 491 | 1.04 | 1.251376 | 0.1483696
2705 | 3 | 0.1960784 | 0.03 | 0.002952756 | 0.7695925 | 491 | 1.04 | 0 | 1
2706 | 3 | 0.1960784 | 0.03 | 0.002952756 | 0.7695925 | 491 | 1.04 | 0.0147 | 1
2707 | 3 | 0.1960784 | 0.03 | 0.002952756 | 0.7695925 | 491 | 1.04 | 0.0277 | 1
2708 | 3 | 0.1960784 | 0.03 | 0.002952756 | 0.7695925 | 491 | 1.04 | 0.0471 | 1
2709 | 3 | 0.1960784 | 0.03 | 0.002952756 | 0.7695925 | 491 | 1.04 | 0.0762 | 1
2710 | 3 | 0.1960784 | 0.03 | 0.002952756 | 0.7695925 | 491 | 1.04 | 0.1199 | 1
2711 | 3 | 0.1960784 | 0.03 | 0.002952756 | 0.7695925 | 491 | 1.04 | 0.1855 | 0.9988216
2712 | 3 | 0.1960784 | 0.03 | 0.002952756 | 0.7695925 | 491 | 1.04 | 0.2838 | 0.9940406
2713 | 3 | 0.1960784 | 0.03 | 0.002952756 | 0.7695925 | 491 | 1.04 | 0.4134 | 0.9838419
2714 | 3 | 0.1960784 | 0.03 | 0.002952756 | 0.7695925 | 491 | 1.04 | 0.5429 | 0.9657036
2715 | 3 | 0.1960784 | 0.03 | 0.002952756 | 0.7695925 | 491 | 1.04 | 0.6724 | 0.9313063
2716 | 3 | 0.1960784 | 0.03 | 0.002952756 | 0.7695925 | 491 | 1.04 | 0.802 | 0.8701287
2717 | 3 | 0.1960784 | 0.03 | 0.002952756 | 0.7695925 | 491 | 1.04 | 0.9315 | 0.7282013
2718 | 3 | 0.1960784 | 0.03 | 0.002952756 | 0.7695925 | 491 | 1.04 | 1.061 | 0.3611437
2719 | 3 | 0.1960784 | 0.03 | 0.002952756 | 0.7695925 | 491 | 1.04 | 1.1905 | 0.1168921
2720 | 3 | 0.1960784 | 0.03 | 0.002952756 | 0.7695925 | 491 | 1.04 | 1.297 | 0.01432266
2721 | 4.59 | 0.3 | 0.1836 | 0.004517717 | 0.7695925 | 491 | 1.04 | 0 | 1
2722 | 4.59 | 0.3 | 0.1836 | 0.004517717 | 0.7695925 | 491 | 1.04 | 0.0126 | 1
2723 | 4.59 | 0.3 | 0.1836 | 0.004517717 | 0.7695925 | 491 | 1.04 | 0.0253 | 1
2724 | 4.59 | 0.3 | 0.1836 | 0.004517717 | 0.7695925 | 491 | 1.04 | 0.0442 | 1
2725 | 4.59 | 0.3 | 0.1836 | 0.004517717 | 0.7695925 | 491 | 1.04 | 0.0726 | 1
2726 | 4.59 | 0.3 | 0.1836 | 0.004517717 | 0.7695925 | 491 | 1.04 | 0.1153 | 1
2727 | 4.59 | 0.3 | 0.1836 | 0.004517717 | 0.7695925 | 491 | 1.04 | 0.1792 | 0.9991814
2728 | 4.59 | 0.3 | 0.1836 | 0.004517717 | 0.7695925 | 491 | 1.04 | 0.2752 | 0.9955424
2729 | 4.59 | 0.3 | 0.1836 | 0.004517717 | 0.7695925 | 491 | 1.04 | 0.4015 | 0.9876359
2730 | 4.59 | 0.3 | 0.1836 | 0.004517717 | 0.7695925 | 491 | 1.04 | 0.5278 | 0.9732458
2731 | 4.59 | 0.3 | 0.1836 | 0.004517717 | 0.7695925 | 491 | 1.04 | 0.6541 | 0.9489251
2732 | 4.59 | 0.3 | 0.1836 | 0.004517717 | 0.7695925 | 491 | 1.04 | 0.7805 | 0.909395
2733 | 4.59 | 0.3 | 0.1836 | 0.004517717 | 0.7695925 | 491 | 1.04 | 0.9068 | 0.8085132
2734 | 4.59 | 0.3 | 0.1836 | 0.004517717 | 0.7695925 | 491 | 1.04 | 1.033 | 0.3890449
2735 | 4.59 | 0.3 | 0.1836 | 0.004517717 | 0.7695925 | 491 | 1.04 | 1.159 | 0.1331672
2736 | 4.59 | 0.3 | 0.1836 | 0.004517717 | 0.7695925 | 491 | 1.04 | 1.263 | 0.01769731
2737 | 4.59 | 0.3 | 0.0459 | 0.004517717 | 0.7695925 | 491 | 1.04 | 0 | 1
2738 | 4.59 | 0.3 | 0.0459 | 0.004517717 | 0.7695925 | 491 | 1.04 | 0.01334 | 1
2739 | 4.59 | 0.3 | 0.0459 | 0.004517717 | 0.7695925 | 491 | 1.04 | 0.02667 | 1
2740 | 4.59 | 0.3 | 0.0459 | 0.004517717 | 0.7695925 | 491 | 1.04 | 0.0467 | 1
2741 | 4.59 | 0.3 | 0.0459 | 0.004517717 | 0.7695925 | 491 | 1.04 | 0.0767 | 1
2742 | 4.59 | 0.3 | 0.0459 | 0.004517717 | 0.7695925 | 491 | 1.04 | 0.1217 | 1
2743 | 4.59 | 0.3 | 0.0459 | 0.004517717 | 0.7695925 | 491 | 1.04 | 0.1893 | 0.9974374
2744 | 4.59 | 0.3 | 0.0459 | 0.004517717 | 0.7695925 | 491 | 1.04 | 0.2906 | 0.9901392
2745 | 4.59 | 0.3 | 0.0459 | 0.004517717 | 0.7695925 | 491 | 1.04 | 0.424 | 0.9737045
2746 | 4.59 | 0.3 | 0.0459 | 0.004517717 | 0.7695925 | 491 | 1.04 | 0.5574 | 0.9415687
2747 | 4.59 | 0.3 | 0.0459 | 0.004517717 | 0.7695925 | 491 | 1.04 | 0.6908 | 0.8879129
2748 | 4.59 | 0.3 | 0.0459 | 0.004517717 | 0.7695925 | 491 | 1.04 | 0.8242 | 0.7933935
2749 | 4.59 | 0.3 | 0.0459 | 0.004517717 | 0.7695925 | 491 | 1.04 | 0.9576 | 0.6128884
2750 | 4.59 | 0.3 | 0.0459 | 0.004517717 | 0.7695925 | 491 | 1.04 | 1.091 | 0.2413409
2751 | 4.59 | 0.3 | 0.0459 | 0.004517717 | 0.7695925 | 491 | 1.04 | 1.224 | 0.07589281
2752 | 4.59 | 0.3 | 0.0459 | 0.004517717 | 0.7695925 | 491 | 1.04 | 1.334 | 0.01216302
2753 | 9.18 | 0.6 | 0.3672 | 0.009035433 | 0.7695925 | 491 | 1.04 | 0 | 1
2754 | 9.18 | 0.6 | 0.3672 | 0.009035433 | 0.7695925 | 491 | 1.04 | 0.0131 | 1
2755 | 9.18 | 0.6 | 0.3672 | 0.009035433 | 0.7695925 | 491 | 1.04 | 0.0263 | 1
2756 | 9.18 | 0.6 | 0.3672 | 0.009035433 | 0.7695925 | 491 | 1.04 | 0.04595 | 1
2757 | 9.18 | 0.6 | 0.3672 | 0.009035433 | 0.7695925 | 491 | 1.04 | 0.0755 | 1
2758 | 9.18 | 0.6 | 0.3672 | 0.009035433 | 0.7695925 | 491 | 1.04 | 0.1198 | 1.000016
2759 | 9.18 | 0.6 | 0.3672 | 0.009035433 | 0.7695925 | 491 | 1.04 | 0.1863 | 0.9995073
2760 | 9.18 | 0.6 | 0.3672 | 0.009035433 | 0.7695925 | 491 | 1.04 | 0.2859 | 0.9974168
2761 | 9.18 | 0.6 | 0.3672 | 0.009035433 | 0.7695925 | 491 | 1.04 | 0.4172 | 0.9912041
2762 | 9.18 | 0.6 | 0.3672 | 0.009035433 | 0.7695925 | 491 | 1.04 | 0.548 | 0.978758
2763 | 9.18 | 0.6 | 0.3672 | 0.009035433 | 0.7695925 | 491 | 1.04 | 0.68 | 0.9604193
2764 | 9.18 | 0.6 | 0.3672 | 0.009035433 | 0.7695925 | 491 | 1.04 | 0.811 | 0.9263194
2765 | 9.18 | 0.6 | 0.3672 | 0.009035433 | 0.7695925 | 491 | 1.04 | 0.942 | 0.8132545
2766 | 9.18 | 0.6 | 0.3672 | 0.009035433 | 0.7695925 | 491 | 1.04 | 1.076 | 0.3505261
2767 | 9.18 | 0.6 | 0.3672 | 0.009035433 | 0.7695925 | 491 | 1.04 | 1.2079 | 0.1289561
2768 | 9.18 | 0.6 | 0.3672 | 0.009035433 | 0.7695925 | 491 | 1.04 | 1.32 | 0.01190042
2769 | 9.18 | 0.6 | 0.0918 | 0.009035433 | 0.7695925 | 491 | 1.04 | 0 | 1
2770 | 9.18 | 0.6 | 0.0918 | 0.009035433 | 0.7695925 | 491 | 1.04 | 0.0154 | 0.9999998
2771 | 9.18 | 0.6 | 0.0918 | 0.009035433 | 0.7695925 | 491 | 1.04 | 0.03077 | 1.000002
2772 | 9.18 | 0.6 | 0.0918 | 0.009035433 | 0.7695925 | 491 | 1.04 | 0.05384 | 1
2773 | 9.18 | 0.6 | 0.0918 | 0.009035433 | 0.7695925 | 491 | 1.04 | 0.08845 | 0.9997068
2774 | 9.18 | 0.6 | 0.0918 | 0.009035433 | 0.7695925 | 491 | 1.04 | 0.1404 | 0.9974397
2775 | 9.18 | 0.6 | 0.0918 | 0.009035433 | 0.7695925 | 491 | 1.04 | 0.2183 | 0.9907509
2776 | 9.18 | 0.6 | 0.0918 | 0.009035433 | 0.7695925 | 491 | 1.04 | 0.3351 | 0.9719736
2777 | 9.18 | 0.6 | 0.0918 | 0.009035433 | 0.7695925 | 491 | 1.04 | 0.4889 | 0.9326502
2778 | 9.18 | 0.6 | 0.0918 | 0.009035433 | 0.7695925 | 491 | 1.04 | 0.6427 | 0.8807539
2779 | 9.18 | 0.6 | 0.0918 | 0.009035433 | 0.7695925 | 491 | 1.04 | 0.7966 | 0.7995457
2780 | 9.18 | 0.6 | 0.0918 | 0.009035433 | 0.7695925 | 491 | 1.04 | 0.9534 | 0.6634244
2781 | 9.18 | 0.6 | 0.0918 | 0.009035433 | 0.7695925 | 491 | 1.04 | 1.1042 | 0.5367758
2782 | 9.18 | 0.6 | 0.0918 | 0.009035433 | 0.7695925 | 491 | 1.04 | 1.258 | 0.3893314
2783 | 9.18 | 0.6 | 0.0918 | 0.009035433 | 0.7695925 | 491 | 1.04 | 1.4119 | 0.2582691
2784 | 9.18 | 0.6 | 0.0918 | 0.009035433 | 0.7695925 | 491 | 1.04 | 1.5383 | 0.1880419
2785 | 3 | 0.1630435 | 0.12 | 0.002952756 | 0.7695925 | 491 | 1.04 | 0 | 1
2786 | 3 | 0.1630435 | 0.12 | 0.002952756 | 0.7695925 | 491 | 1.04 | 0.0125 | 1
2787 | 3 | 0.1630435 | 0.12 | 0.002952756 | 0.7695925 | 491 | 1.04 | 0.02502329 | 1
2788 | 3 | 0.1630435 | 0.12 | 0.002952756 | 0.7695925 | 491 | 1.04 | 0.0438 | 1
2789 | 3 | 0.1630435 | 0.12 | 0.002952756 | 0.7695925 | 491 | 1.04 | 0.07194197 | 1
2790 | 3 | 0.1630435 | 0.12 | 0.002952756 | 0.7695925 | 491 | 1.04 | 0.1142 | 1
2791 | 3 | 0.1630435 | 0.12 | 0.002952756 | 0.7695925 | 491 | 1.04 | 0.1775 | 0.9995508
2792 | 3 | 0.1630435 | 0.12 | 0.002952756 | 0.7695925 | 491 | 1.04 | 0.2725 | 0.996464
2793 | 3 | 0.1630435 | 0.12 | 0.002952756 | 0.7695925 | 491 | 1.04 | 0.3976 | 0.9899353
2794 | 3 | 0.1630435 | 0.12 | 0.002952756 | 0.7695925 | 491 | 1.04 | 0.5227522 | 0.9794845
2795 | 3 | 0.1630435 | 0.12 | 0.002952756 | 0.7695925 | 491 | 1.04 | 0.6479 | 0.9629956
2796 | 3 | 0.1630435 | 0.12 | 0.002952756 | 0.7695925 | 491 | 1.04 | 0.773 | 0.9325634
2797 | 3 | 0.1630435 | 0.12 | 0.002952756 | 0.7695925 | 491 | 1.04 | 0.898 | 0.853068
2798 | 3 | 0.1630435 | 0.12 | 0.002952756 | 0.7695925 | 491 | 1.04 | 1.023218 | 0.4994921
2799 | 3 | 0.1630435 | 0.12 | 0.002952756 | 0.7695925 | 491 | 1.04 | 1.148335 | 0.1758775
2800 | 3 | 0.1630435 | 0.12 | 0.002952756 | 0.7695925 | 491 | 1.04 | 1.251165 | 0.02283315
2801 | 3 | 0.1630435 | 0.03 | 0.002952756 | 0.7695925 | 491 | 1.04 | 0 | 1
2802 | 3 | 0.1630435 | 0.03 | 0.002952756 | 0.7695925 | 491 | 1.04 | 0.0128 | 1
2803 | 3 | 0.1630435 | 0.03 | 0.002952756 | 0.7695925 | 491 | 1.04 | 0.0257 | 1
2804 | 3 | 0.1630435 | 0.03 | 0.002952756 | 0.7695925 | 491 | 1.04 | 0.045 | 1
2805 | 3 | 0.1630435 | 0.03 | 0.002952756 | 0.7695925 | 491 | 1.04 | 0.0739 | 1
2806 | 3 | 0.1630435 | 0.03 | 0.002952756 | 0.7695925 | 491 | 1.04 | 0.1172 | 1
2807 | 3 | 0.1630435 | 0.03 | 0.002952756 | 0.7695925 | 491 | 1.04 | 0.1823 | 0.9991685
2808 | 3 | 0.1630435 | 0.03 | 0.002952756 | 0.7695925 | 491 | 1.04 | 0.2798 | 0.9951185
2809 | 3 | 0.1630435 | 0.03 | 0.002952756 | 0.7695925 | 491 | 1.04 | 0.4083 | 0.9864836
2810 | 3 | 0.1630435 | 0.03 | 0.002952756 | 0.7695925 | 491 | 1.04 | 0.53681 | 0.9717653
2811 | 3 | 0.1630435 | 0.03 | 0.002952756 | 0.7695925 | 491 | 1.04 | 0.6652911 | 0.9456364
2812 | 3 | 0.1630435 | 0.03 | 0.002952756 | 0.7695925 | 491 | 1.04 | 0.7938 | 0.8965691
2813 | 3 | 0.1630435 | 0.03 | 0.002952756 | 0.7695925 | 491 | 1.04 | 0.9223 | 0.768839
2814 | 3 | 0.1630435 | 0.03 | 0.002952756 | 0.7695925 | 491 | 1.04 | 1.050734 | 0.4141863
2815 | 3 | 0.1630435 | 0.03 | 0.002952756 | 0.7695925 | 491 | 1.04 | 1.179215 | 0.1373383
2816 | 3 | 0.1630435 | 0.03 | 0.002952756 | 0.7695925 | 491 | 1.04 | 1.284811 | 0.1208501
2817 | 5.52 | 0.3 | 0.2208 | 0.005433071 | 0.7695925 | 491 | 1.04 | 0 | 1
2818 | 5.52 | 0.3 | 0.2208 | 0.005433071 | 0.7695925 | 491 | 1.04 | 0.0126 | 1
2819 | 5.52 | 0.3 | 0.2208 | 0.005433071 | 0.7695925 | 491 | 1.04 | 0.0253 | 1
2820 | 5.52 | 0.3 | 0.2208 | 0.005433071 | 0.7695925 | 491 | 1.04 | 0.0442 | 1
2821 | 5.52 | 0.3 | 0.2208 | 0.005433071 | 0.7695925 | 491 | 1.04 | 0.0726 | 1
2822 | 5.52 | 0.3 | 0.2208 | 0.005433071 | 0.7695925 | 491 | 1.04 | 0.1153 | 1
2823 | 5.52 | 0.3 | 0.2208 | 0.005433071 | 0.7695925 | 491 | 1.04 | 0.1792 | 0.9991952
2824 | 5.52 | 0.3 | 0.2208 | 0.005433071 | 0.7695925 | 491 | 1.04 | 0.2752 | 0.9960921
2825 | 5.52 | 0.3 | 0.2208 | 0.005433071 | 0.7695925 | 491 | 1.04 | 0.4015 | 0.9895997
2826 | 5.52 | 0.3 | 0.2208 | 0.005433071 | 0.7695925 | 491 | 1.04 | 0.4242 | 0.9776313
2827 | 5.52 | 0.3 | 0.2208 | 0.005433071 | 0.7695925 | 491 | 1.04 | 0.6542 | 0.9579223
2828 | 5.52 | 0.3 | 0.2208 | 0.005433071 | 0.7695925 | 491 | 1.04 | 0.7806 | 0.9245347
2829 | 5.52 | 0.3 | 0.2208 | 0.005433071 | 0.7695925 | 491 | 1.04 | 0.9069 | 0.8278454
2830 | 5.52 | 0.3 | 0.2208 | 0.005433071 | 0.7695925 | 491 | 1.04 | 1.0332 | 0.4008888
2831 | 5.52 | 0.3 | 0.2208 | 0.005433071 | 0.7695925 | 491 | 1.04 | 1.1596 | 0.1392759
2832 | 5.52 | 0.3 | 0.2208 | 0.005433071 | 0.7695925 | 491 | 1.04 | 1.2634 | 0.01987598
2833 | 5.52 | 0.3 | 0.0552 | 0.005433071 | 0.7695925 | 491 | 1.04 | 0 | 1
2834 | 5.52 | 0.3 | 0.0552 | 0.005433071 | 0.7695925 | 491 | 1.04 | 0.0133 | 1
2835 | 5.52 | 0.3 | 0.0552 | 0.005433071 | 0.7695925 | 491 | 1.04 | 0.0267 | 1
2836 | 5.52 | 0.3 | 0.0552 | 0.005433071 | 0.7695925 | 491 | 1.04 | 0.0467 | 1
2837 | 5.52 | 0.3 | 0.0552 | 0.005433071 | 0.7695925 | 491 | 1.04 | 0.0767 | 1
2838 | 5.52 | 0.3 | 0.0552 | 0.005433071 | 0.7695925 | 491 | 1.04 | 0.1218 | 0.9999008
2839 | 5.52 | 0.3 | 0.0552 | 0.005433071 | 0.7695925 | 491 | 1.04 | 0.1894 | 0.9972763
2840 | 5.52 | 0.3 | 0.0552 | 0.005433071 | 0.7695925 | 491 | 1.04 | 0.2907 | 0.9903501
2841 | 5.52 | 0.3 | 0.0552 | 0.005433071 | 0.7695925 | 491 | 1.04 | 0.4242 | 0.9748866
2842 | 5.52 | 0.3 | 0.0552 | 0.005433071 | 0.7695925 | 491 | 1.04 | 0.5576 | 0.9456374
2843 | 5.52 | 0.3 | 0.0552 | 0.005433071 | 0.7695925 | 491 | 1.04 | 0.6911 | 0.8967267
2844 | 5.52 | 0.3 | 0.0552 | 0.005433071 | 0.7695925 | 491 | 1.04 | 0.8246 | 0.8058025
2845 | 5.52 | 0.3 | 0.0552 | 0.005433071 | 0.7695925 | 491 | 1.04 | 0.958 | 0.6293091
2846 | 5.52 | 0.3 | 0.0552 | 0.005433071 | 0.7695925 | 491 | 1.04 | 1.091496 | 0.2520279
2847 | 5.52 | 0.3 | 0.0552 | 0.005433071 | 0.7695925 | 491 | 1.04 | 1.224961 | 0.0797347
2848 | 5.52 | 0.3 | 0.0552 | 0.005433071 | 0.7695925 | 491 | 1.04 | 1.334653 | 0.01284772
2849 | 11.04 | 0.6 | 0.4416 | 0.01086614 | 0.7695925 | 491 | 1.04 | 0 | 1
2850 | 11.04 | 0.6 | 0.4416 | 0.01086614 | 0.7695925 | 491 | 1.04 | 0.0131 | 1
2851 | 11.04 | 0.6 | 0.4416 | 0.01086614 | 0.7695925 | 491 | 1.04 | 0.0263 | 1
2852 | 11.04 | 0.6 | 0.4416 | 0.01086614 | 0.7695925 | 491 | 1.04 | 0.046 | 1
2853 | 11.04 | 0.6 | 0.4416 | 0.01086614 | 0.7695925 | 491 | 1.04 | 0.0755 | 1
2854 | 11.04 | 0.6 | 0.4416 | 0.01086614 | 0.7695925 | 491 | 1.04 | 0.1198 | 1.000012
2855 | 11.04 | 0.6 | 0.4416 | 0.01086614 | 0.7695925 | 491 | 1.04 | 0.1863 | 0.9996353
2856 | 11.04 | 0.6 | 0.4416 | 0.01086614 | 0.7695925 | 491 | 1.04 | 0.286 | 0.9981014
2857 | 11.04 | 0.6 | 0.4416 | 0.01086614 | 0.7695925 | 491 | 1.04 | 0.4174 | 0.9935246
2858 | 11.04 | 0.6 | 0.4416 | 0.01086614 | 0.7695925 | 491 | 1.04 | 0.5487 | 0.9838099
2859 | 11.04 | 0.6 | 0.4416 | 0.01086614 | 0.7695925 | 491 | 1.04 | 0.68 | 0.9680493
2860 | 11.04 | 0.6 | 0.4416 | 0.01086614 | 0.7695925 | 491 | 1.04 | 0.8113 | 0.9338457
2861 | 11.04 | 0.6 | 0.4416 | 0.01086614 | 0.7695925 | 491 | 1.04 | 0.9427 | 0.8202769
2862 | 11.04 | 0.6 | 0.4416 | 0.01086614 | 0.7695925 | 491 | 1.04 | 1.074 | 0.3562734
2863 | 11.04 | 0.6 | 0.4416 | 0.01086614 | 0.7695925 | 491 | 1.04 | 1.2053 | 0.1300997
2864 | 11.04 | 0.6 | 0.4416 | 0.01086614 | 0.7695925 | 491 | 1.04 | 1.3132 | 0.1164296
2865 | 11.04 | 0.6 | 0.1104 | 0.01086614 | 0.7695925 | 491 | 1.04 | 0 | 1
2866 | 11.04 | 0.6 | 0.1104 | 0.01086614 | 0.7695925 | 491 | 1.04 | 0.0154 | 1
2867 | 11.04 | 0.6 | 0.1104 | 0.01086614 | 0.7695925 | 491 | 1.04 | 0.0308 | 1
2868 | 11.04 | 0.6 | 0.1104 | 0.01086614 | 0.7695925 | 491 | 1.04 | 0.0539 | 1
2869 | 11.04 | 0.6 | 0.1104 | 0.01086614 | 0.7695925 | 491 | 1.04 | 0.0886 | 0.9999322
2870 | 11.04 | 0.6 | 0.1104 | 0.01086614 | 0.7695925 | 491 | 1.04 | 0.1405 | 0.9982978
2871 | 11.04 | 0.6 | 0.1104 | 0.01086614 | 0.7695925 | 491 | 1.04 | 0.2185 | 0.993289
2872 | 11.04 | 0.6 | 0.1104 | 0.01086614 | 0.7695925 | 491 | 1.04 | 0.3355 | 0.9791096
2873 | 11.04 | 0.6 | 0.1104 | 0.01086614 | 0.7695925 | 491 | 1.04 | 0.4895 | 0.9483125
2874 | 11.04 | 0.6 | 0.1104 | 0.01086614 | 0.7695925 | 491 | 1.04 | 0.6435 | 0.9052058
2875 | 11.04 | 0.6 | 0.1104 | 0.01086614 | 0.7695925 | 491 | 1.04 | 0.7976 | 0.8535584
2876 | 11.04 | 0.6 | 0.1104 | 0.01086614 | 0.7695925 | 491 | 1.04 | 0.9516 | 0.7875058
2877 | 11.04 | 0.6 | 0.1104 | 0.01086614 | 0.7695925 | 491 | 1.04 | 1.1056 | 0.5852523
2878 | 11.04 | 0.6 | 0.1104 | 0.01086614 | 0.7695925 | 491 | 1.04 | 1.2596 | 0.2103953
2879 | 11.04 | 0.6 | 0.1104 | 0.01086614 | 0.7695925 | 491 | 1.04 | 1.4137 | 0.07076321
2880 | 11.04 | 0.6 | 0.1104 | 0.01086614 | 0.7695925 | 491 | 1.04 | 1.5403 | 0.03468078
2881 | 3 | 0.1960784 | 0.12 | 0.002461034 | 0.7695925 | 491 | 1.04 | 0 | 1
2882 | 3 | 0.1960784 | 0.12 | 0.002461034 | 0.7695925 | 491 | 1.04 | 0.01251384 | 1
2883 | 3 | 0.1960784 | 0.12 | 0.002461034 | 0.7695925 | 491 | 1.04 | 0.02502769 | 1
2884 | 3 | 0.1960784 | 0.12 | 0.002461034 | 0.7695925 | 491 | 1.04 | 0.04379846 | 1
2885 | 3 | 0.1960784 | 0.12 | 0.002461034 | 0.7695925 | 491 | 1.04 | 0.07195461 | 1
2886 | 3 | 0.1960784 | 0.12 | 0.002461034 | 0.7695925 | 491 | 1.04 | 0.1141888 | 1
2887 | 3 | 0.1960784 | 0.12 | 0.002461034 | 0.7695925 | 491 | 1.04 | 0.1775402 | 0.9993742
2888 | 3 | 0.1960784 | 0.12 | 0.002461034 | 0.7695925 | 491 | 1.04 | 0.2725672 | 0.9958731
2889 | 3 | 0.1960784 | 0.12 | 0.002461034 | 0.7695925 | 491 | 1.04 | 0.3977056 | 0.9884347
2890 | 3 | 0.1960784 | 0.12 | 0.002461034 | 0.7695925 | 491 | 1.04 | 0.5228441 | 0.9762533
2891 | 3 | 0.1960784 | 0.12 | 0.002461034 | 0.7695925 | 491 | 1.04 | 0.6479825 | 0.9558551
2892 | 3 | 0.1960784 | 0.12 | 0.002461034 | 0.7695925 | 491 | 1.04 | 0.773121 | 0.919397
2893 | 3 | 0.1960784 | 0.12 | 0.002461034 | 0.7695925 | 491 | 1.04 | 0.8982594 | 0.8307973
2894 | 3 | 0.1960784 | 0.12 | 0.002461034 | 0.7695925 | 491 | 1.04 | 1.023398 | 0.464474
2895 | 3 | 0.1960784 | 0.12 | 0.002461034 | 0.7695925 | 491 | 1.04 | 1.148536 | 0.1591048
2896 | 3 | 0.1960784 | 0.12 | 0.002461034 | 0.7695925 | 491 | 1.04 | 1.251384 | 0.0229693
2897 | 3 | 0.1960784 | 0.03 | 0.002461034 | 0.7695925 | 491 | 1.04 | 0 | 1
2898 | 3 | 0.1960784 | 0.03 | 0.002461034 | 0.7695925 | 491 | 1.04 | 0.01285756 | 1
2899 | 3 | 0.1960784 | 0.03 | 0.002461034 | 0.7695925 | 491 | 1.04 | 0.02571511 | 1
2900 | 3 | 0.1960784 | 0.03 | 0.002461034 | 0.7695925 | 491 | 1.04 | 0.04500145 | 1
2901 | 3 | 0.1960784 | 0.03 | 0.002461034 | 0.7695925 | 491 | 1.04 | 0.07393095 | 1
2902 | 3 | 0.1960784 | 0.03 | 0.002461034 | 0.7695925 | 491 | 1.04 | 0.1173252 | 1
2903 | 3 | 0.1960784 | 0.03 | 0.002461034 | 0.7695925 | 491 | 1.04 | 0.1824166 | 0.9987927
2904 | 3 | 0.1960784 | 0.03 | 0.002461034 | 0.7695925 | 491 | 1.04 | 0.2800536 | 0.9939488
2905 | 3 | 0.1960784 | 0.03 | 0.002461034 | 0.7695925 | 491 | 1.04 | 0.4086292 | 0.9836161
2906 | 3 | 0.1960784 | 0.03 | 0.002461034 | 0.7695925 | 491 | 1.04 | 0.5372048 | 0.9652684
2907 | 3 | 0.1960784 | 0.03 | 0.002461034 | 0.7695925 | 491 | 1.04 | 0.6657803 | 0.9304396
2908 | 3 | 0.1960784 | 0.03 | 0.002461034 | 0.7695925 | 491 | 1.04 | 0.7943559 | 0.8687538
2909 | 3 | 0.1960784 | 0.03 | 0.002461034 | 0.7695925 | 491 | 1.04 | 0.9229314 | 0.7284729
2910 | 3 | 0.1960784 | 0.03 | 0.002461034 | 0.7695925 | 491 | 1.04 | 1.051507 | 0.3608105
2911 | 3 | 0.1960784 | 0.03 | 0.002461034 | 0.7695925 | 491 | 1.04 | 1.180083 | 0.1170465
2912 | 3 | 0.1960784 | 0.03 | 0.002461034 | 0.7695925 | 491 | 1.04 | 1.285756 | 0.01568324
2913 | 4.59 | 0.3 | 0.1836 | 0.003765381 | 0.7695925 | 491 | 1.04 | 0 | 1
2914 | 4.59 | 0.3 | 0.1836 | 0.003765381 | 0.7695925 | 491 | 1.04 | 0.01259289 | 1
2915 | 4.59 | 0.3 | 0.1836 | 0.003765381 | 0.7695925 | 491 | 1.04 | 0.02518579 | 1
2916 | 4.59 | 0.3 | 0.1836 | 0.003765381 | 0.7695925 | 491 | 1.04 | 0.04407513 | 1
2917 | 4.59 | 0.3 | 0.1836 | 0.003765381 | 0.7695925 | 491 | 1.04 | 0.07240914 | 1
2918 | 4.59 | 0.3 | 0.1836 | 0.003765381 | 0.7695925 | 491 | 1.04 | 0.1149102 | 1
2919 | 4.59 | 0.3 | 0.1836 | 0.003765381 | 0.7695925 | 491 | 1.04 | 0.1786617 | 0.9991718
2920 | 4.59 | 0.3 | 0.1836 | 0.003765381 | 0.7695925 | 491 | 1.04 | 0.4002179 | 0.9954981
2921 | 4.59 | 0.3 | 0.1836 | 0.003765381 | 0.7695925 | 491 | 1.04 | 0.4002179 | 0.9875433
2922 | 4.59 | 0.3 | 0.1836 | 0.003765381 | 0.7695925 | 491 | 1.04 | 0.5261469 | 0.9730622
2923 | 4.59 | 0.3 | 0.1836 | 0.003765381 | 0.7695925 | 491 | 1.04 | 0.6520758 | 0.9486685
2924 | 4.59 | 0.3 | 0.1836 | 0.003765381 | 0.7695925 | 491 | 1.04 | 0.7780048 | 0.9090904
2925 | 4.59 | 0.3 | 0.1836 | 0.003765381 | 0.7695925 | 491 | 1.04 | 0.9039337 | 0.808975
2926 | 4.59 | 0.3 | 0.1836 | 0.003765381 | 0.7695925 | 491 | 1.04 | 1.029863 | 0.3885269
2927 | 4.59 | 0.3 | 0.1836 | 0.003765381 | 0.7695925 | 491 | 1.04 | 1.155792 | 0.1328299
2928 | 4.59 | 0.3 | 0.1836 | 0.003765381 | 0.7695925 | 491 | 1.04 | 1.259289 | 0.117335
2929 | 4.59 | 0.3 | 0.0459 | 0.003765381 | 0.7695925 | 491 | 1.04 | 0 | 1
2930 | 4.59 | 0.3 | 0.0459 | 0.003765381 | 0.7695925 | 491 | 1.04 | 0.01317847 | 1
2931 | 4.59 | 0.3 | 0.0459 | 0.003765381 | 0.7695925 | 491 | 1.04 | 0.02635694 | 1
2932 | 4.59 | 0.3 | 0.0459 | 0.003765381 | 0.7695925 | 491 | 1.04 | 0.04612465 | 1
2933 | 4.59 | 0.3 | 0.0459 | 0.003765381 | 0.7695925 | 491 | 1.04 | 0.07577622 | 1
2934 | 4.59 | 0.3 | 0.0459 | 0.003765381 | 0.7695925 | 491 | 1.04 | 0.1202536 | 1
2935 | 4.59 | 0.3 | 0.0459 | 0.003765381 | 0.7695925 | 491 | 1.04 | 0.1869696 | 0.9973531
2936 | 4.59 | 0.3 | 0.0459 | 0.003765381 | 0.7695925 | 491 | 1.04 | 0.2870436 | 0.9898978
2937 | 4.59 | 0.3 | 0.0459 | 0.003765381 | 0.7695925 | 491 | 1.04 | 0.4188283 | 0.9731011
2938 | 4.59 | 0.3 | 0.0459 | 0.003765381 | 0.7695925 | 491 | 1.04 | 0.550613 | 0.9403549
2939 | 4.59 | 0.3 | 0.0459 | 0.003765381 | 0.7695925 | 491 | 1.04 | 0.6823978 | 0.8859979
2940 | 4.59 | 0.3 | 0.0459 | 0.003765381 | 0.7695925 | 491 | 1.04 | 0.8141825 | 0.7915213
2941 | 4.59 | 0.3 | 0.0459 | 0.003765381 | 0.7695925 | 491 | 1.04 | 0.9459672 | 0.6150862
2942 | 4.59 | 0.3 | 0.0459 | 0.003765381 | 0.7695925 | 491 | 1.04 | 1.077752 | 0.2421128
2943 | 4.59 | 0.3 | 0.0459 | 0.003765381 | 0.7695925 | 491 | 1.04 | 1.209537 | 0.07706918
2944 | 4.59 | 0.3 | 0.0459 | 0.003765381 | 0.7695925 | 491 | 1.04 | 1.317847 | 0.01355902
2945 | 9.18 | 0.6 | 0.3672 | 0.007530763 | 0.7695925 | 491 | 1.04 | 0 | 1
2946 | 9.18 | 0.6 | 0.3672 | 0.007530763 | 0.7695925 | 491 | 1.04 | 0.01300253 | 0.9999989
2947 | 9.18 | 0.6 | 0.3672 | 0.007530763 | 0.7695925 | 491 | 1.04 | 0.02600506 | 1
2948 | 9.18 | 0.6 | 0.3672 | 0.007530763 | 0.7695925 | 491 | 1.04 | 0.04550886 | 0.9999983
2949 | 9.18 | 0.6 | 0.3672 | 0.007530763 | 0.7695925 | 491 | 1.04 | 0.07476455 | 1.000001
2950 | 9.18 | 0.6 | 0.3672 | 0.007530763 | 0.7695925 | 491 | 1.04 | 0.1186481 | 0.9999599
2951 | 9.18 | 0.6 | 0.3672 | 0.007530763 | 0.7695925 | 491 | 1.04 | 0.1844734 | 0.9992259
2952 | 9.18 | 0.6 | 0.3672 | 0.007530763 | 0.7695925 | 491 | 1.04 | 0.2832113 | 0.9968325
2953 | 9.18 | 0.6 | 0.3672 | 0.007530763 | 0.7695925 | 491 | 1.04 | 0.4132367 | 0.9883231
2954 | 9.18 | 0.6 | 0.3672 | 0.007530763 | 0.7695925 | 491 | 1.04 | 0.543262 | 0.9706526
2955 | 9.18 | 0.6 | 0.3672 | 0.007530763 | 0.7695925 | 491 | 1.04 | 0.6732872 | 0.92034
2956 | 9.18 | 0.6 | 0.3672 | 0.007530763 | 0.7695925 | 491 | 1.04 | 0.8033126 | 0.7789343
2957 | 9.18 | 0.6 | 0.3672 | 0.007530763 | 0.7695925 | 491 | 1.04 | 0.9333378 | 0.6492799
2958 | 9.18 | 0.6 | 0.3672 | 0.007530763 | 0.7695925 | 491 | 1.04 | 1.063363 | 0.4886375
2959 | 9.18 | 0.6 | 0.3672 | 0.007530763 | 0.7695925 | 491 | 1.04 | 1.193388 | 0.3414428
2960 | 9.18 | 0.6 | 0.3672 | 0.007530763 | 0.7695925 | 491 | 1.04 | 1.300253 | 0.2553376
2961 | 9.18 | 0.6 | 0.0918 | 0.007530763 | 0.7695925 | 491 | 1.04 | 0 | 1
2962 | 9.18 | 0.6 | 0.0918 | 0.007530763 | 0.7695925 | 491 | 1.04 | 0.01486105 | 1
2963 | 9.18 | 0.6 | 0.0918 | 0.007530763 | 0.7695925 | 491 | 1.04 | 0.0297221 | 0.9999994
2964 | 9.18 | 0.6 | 0.0918 | 0.007530763 | 0.7695925 | 491 | 1.04 | 0.05201368 | 0.9999999
2965 | 9.18 | 0.6 | 0.0918 | 0.007530763 | 0.7695925 | 491 | 1.04 | 0.08545104 | 0.9996789
2966 | 9.18 | 0.6 | 0.0918 | 0.007530763 | 0.7695925 | 491 | 1.04 | 0.1356071 | 0.9973483
2967 | 9.18 | 0.6 | 0.0918 | 0.007530763 | 0.7695925 | 491 | 1.04 | 0.2108412 | 0.9905373
2968 | 9.18 | 0.6 | 0.0918 | 0.007530763 | 0.7695925 | 491 | 1.04 | 0.3236922 | 0.9717259
2969 | 9.18 | 0.6 | 0.0918 | 0.007530763 | 0.7695925 | 491 | 1.04 | 0.4723028 | 0.9331745
2970 | 9.18 | 0.6 | 0.0918 | 0.007530763 | 0.7695925 | 491 | 1.04 | 0.6209133 | 0.8836371
2971 | 9.18 | 0.6 | 0.0918 | 0.007530763 | 0.7695925 | 491 | 1.04 | 0.7695238 | 0.8056106
2972 | 9.18 | 0.6 | 0.0918 | 0.007530763 | 0.7695925 | 491 | 1.04 | 0.9181343 | 0.6699678
2973 | 9.18 | 0.6 | 0.0918 | 0.007530763 | 0.7695925 | 491 | 1.04 | 1.066745 | 0.5450113
2974 | 9.18 | 0.6 | 0.0918 | 0.007530763 | 0.7695925 | 491 | 1.04 | 1.215355 | 0.3983352
2975 | 9.18 | 0.6 | 0.0918 | 0.007530763 | 0.7695925 | 491 | 1.04 | 1.363966 | 0.2665667
2976 | 9.18 | 0.6 | 0.0918 | 0.007530763 | 0.7695925 | 491 | 1.04 | 1.486105 | 0.1946335
2977 | 3 | 0.1630435 | 0.12 | 0.002461034 | 0.7695925 | 491 | 1.04 | 0 | 1
2978 | 3 | 0.1630435 | 0.12 | 0.002461034 | 0.7695925 | 491 | 1.04 | 0.01249244 | 1
2979 | 3 | 0.1630435 | 0.12 | 0.002461034 | 0.7695925 | 491 | 1.04 | 0.02498488 | 1
2980 | 3 | 0.1630435 | 0.12 | 0.002461034 | 0.7695925 | 491 | 1.04 | 0.04372355 | 1
2981 | 3 | 0.1630435 | 0.12 | 0.002461034 | 0.7695925 | 491 | 1.04 | 0.07183154 | 1
2982 | 3 | 0.1630435 | 0.12 | 0.002461034 | 0.7695925 | 491 | 1.04 | 0.1139935 | 1
2983 | 3 | 0.1630435 | 0.12 | 0.002461034 | 0.7695925 | 491 | 1.04 | 0.1772365 | 0.9995422
2984 | 3 | 0.1630435 | 0.12 | 0.002461034 | 0.7695925 | 491 | 1.04 | 0.272101 | 0.9964447
2985 | 3 | 0.1630435 | 0.12 | 0.002461034 | 0.7695925 | 491 | 1.04 | 0.3970254 | 0.9899029
2986 | 3 | 0.1630435 | 0.12 | 0.002461034 | 0.7695925 | 491 | 1.04 | 0.5219498 | 0.9793966
2987 | 3 | 0.1630435 | 0.12 | 0.002461034 | 0.7695925 | 491 | 1.04 | 0.6468742 | 0.9628359
2988 | 3 | 0.1630435 | 0.12 | 0.002461034 | 0.7695925 | 491 | 1.04 | 0.7717987 | 0.9323302
2989 | 3 | 0.1630435 | 0.12 | 0.002461034 | 0.7695925 | 491 | 1.04 | 0.896723 | 0.8532543
2990 | 3 | 0.1630435 | 0.12 | 0.002461034 | 0.7695925 | 491 | 1.04 | 1.021647 | 0.497615
2991 | 3 | 0.1630435 | 0.12 | 0.002461034 | 0.7695925 | 491 | 1.04 | 1.146572 | 0.175018
2992 | 3 | 0.1630435 | 0.12 | 0.002461034 | 0.7695925 | 491 | 1.04 | 1.249244 | 0.02796751
2993 | 3 | 0.1630435 | 0.03 | 0.002461034 | 0.7695925 | 491 | 1.04 | 0 | 1
2994 | 3 | 0.1630435 | 0.03 | 0.002461034 | 0.7695925 | 491 | 1.04 | 0.01277105 | 1
2995 | 3 | 0.1630435 | 0.03 | 0.002461034 | 0.7695925 | 491 | 1.04 | 0.0255421 | 1
2996 | 3 | 0.1630435 | 0.03 | 0.002461034 | 0.7695925 | 491 | 1.04 | 0.04469868 | 1
2997 | 3 | 0.1630435 | 0.03 | 0.002461034 | 0.7695925 | 491 | 1.04 | 0.07343354 | 1
2998 | 3 | 0.1630435 | 0.03 | 0.002461034 | 0.7695925 | 491 | 1.04 | 0.1165358 | 1
2999 | 3 | 0.1630435 | 0.03 | 0.002461034 | 0.7695925 | 491 | 1.04 | 0.1811893 | 0.9991566
3000 | 3 | 0.1630435 | 0.03 | 0.002461034 | 0.7695925 | 491 | 1.04 | 0.2781694 | 0.9950563
3001 | 3 | 0.1630435 | 0.03 | 0.002461034 | 0.7695925 | 491 | 1.04 | 0.40588 | 0.9863331
3002 | 3 | 0.1630435 | 0.03 | 0.002461034 | 0.7695925 | 491 | 1.04 | 0.5335905 | 0.9714365
3003 | 3 | 0.1630435 | 0.03 | 0.002461034 | 0.7695925 | 491 | 1.04 | 0.661301 | 0.9450193
3004 | 3 | 0.1630435 | 0.03 | 0.002461034 | 0.7695925 | 491 | 1.04 | 0.7890115 | 0.8954997
3005 | 3 | 0.1630435 | 0.03 | 0.002461034 | 0.7695925 | 491 | 1.04 | 0.916722 | 0.7688693
3006 | 3 | 0.1630435 | 0.03 | 0.002461034 | 0.7695925 | 491 | 1.04 | 1.044432 | 0.4135142
3007 | 3 | 0.1630435 | 0.03 | 0.002461034 | 0.7695925 | 491 | 1.04 | 1.172143 | 0.1372229
3008 | 3 | 0.1630435 | 0.03 | 0.002461034 | 0.7695925 | 491 | 1.04 | 1.277105 | 0.1341097
3009 | 5.52 | 0.3 | 0.2208 | 0.004528302 | 0.7695925 | 491 | 1.04 | 0 | 1
3010 | 5.52 | 0.3 | 0.2208 | 0.004528302 | 0.7695925 | 491 | 1.04 | 0.01259391 | 1
3011 | 5.52 | 0.3 | 0.2208 | 0.004528302 | 0.7695925 | 491 | 1.04 | 0.02518782 | 1
3012 | 5.52 | 0.3 | 0.2208 | 0.004528302 | 0.7695925 | 491 | 1.04 | 0.04407868 | 1
3013 | 5.52 | 0.3 | 0.2208 | 0.004528302 | 0.7695925 | 491 | 1.04 | 0.07241498 | 1
3014 | 5.52 | 0.3 | 0.2208 | 0.004528302 | 0.7695925 | 491 | 1.04 | 0.1149194 | 1
3015 | 5.52 | 0.3 | 0.2208 | 0.004528302 | 0.7695925 | 491 | 1.04 | 0.1786761 | 0.9992024
3016 | 5.52 | 0.3 | 0.2208 | 0.004528302 | 0.7695925 | 491 | 1.04 | 0.2743111 | 0.9960629
3017 | 5.52 | 0.3 | 0.2208 | 0.004528302 | 0.7695925 | 491 | 1.04 | 0.4002502 | 0.9895384
3018 | 5.52 | 0.3 | 0.2208 | 0.004528302 | 0.7695925 | 491 | 1.04 | 0.5261893 | 0.9775008
3019 | 5.52 | 0.3 | 0.2208 | 0.004528302 | 0.7695925 | 491 | 1.04 | 0.6521284 | 0.95774
3020 | 5.52 | 0.3 | 0.2208 | 0.004528302 | 0.7695925 | 491 | 1.04 | 0.7780675 | 0.9243263
3021 | 5.52 | 0.3 | 0.2208 | 0.004528302 | 0.7695925 | 491 | 1.04 | 0.9040066 | 0.8284044
3022 | 5.52 | 0.3 | 0.2208 | 0.004528302 | 0.7695925 | 491 | 1.04 | 1.029946 | 0.4005785
3023 | 5.52 | 0.3 | 0.2208 | 0.004528302 | 0.7695925 | 491 | 1.04 | 1.155885 | 0.138979
3024 | 5.52 | 0.3 | 0.2208 | 0.004528302 | 0.7695925 | 491 | 1.04 | 1.259391 | 0.1246339
3025 | 5.52 | 0.3 | 0.0552 | 0.004528302 | 0.7695925 | 491 | 1.04 | 0 | 1
3026 | 5.52 | 0.3 | 0.0552 | 0.004528302 | 0.7695925 | 491 | 1.04 | 0.01318259 | 1
3027 | 5.52 | 0.3 | 0.0552 | 0.004528302 | 0.7695925 | 491 | 1.04 | 0.02636519 | 1
3028 | 5.52 | 0.3 | 0.0552 | 0.004528302 | 0.7695925 | 491 | 1.04 | 0.04613908 | 1
3029 | 5.52 | 0.3 | 0.0552 | 0.004528302 | 0.7695925 | 491 | 1.04 | 0.07579991 | 1
3030 | 5.52 | 0.3 | 0.0552 | 0.004528302 | 0.7695925 | 491 | 1.04 | 0.1202912 | 0.9998843
3031 | 5.52 | 0.3 | 0.0552 | 0.004528302 | 0.7695925 | 491 | 1.04 | 0.187028 | 0.9971978
3032 | 5.52 | 0.3 | 0.0552 | 0.004528302 | 0.7695925 | 491 | 1.04 | 0.2871334 | 0.9901064
3033 | 5.52 | 0.3 | 0.0552 | 0.004528302 | 0.7695925 | 491 | 1.04 | 0.4189593 | 0.9742639
3034 | 5.52 | 0.3 | 0.0552 | 0.004528302 | 0.7695925 | 491 | 1.04 | 0.5507852 | 0.9444874
3035 | 5.52 | 0.3 | 0.0552 | 0.004528302 | 0.7695925 | 491 | 1.04 | 0.6826111 | 0.8948497
3036 | 5.52 | 0.3 | 0.0552 | 0.004528302 | 0.7695925 | 491 | 1.04 | 0.8144371 | 0.8039163
3037 | 5.52 | 0.3 | 0.0552 | 0.004528302 | 0.7695925 | 491 | 1.04 | 0.946263 | 0.6314955
3038 | 5.52 | 0.3 | 0.0552 | 0.004528302 | 0.7695925 | 491 | 1.04 | 1.078089 | 0.2527992
3039 | 5.52 | 0.3 | 0.0552 | 0.004528302 | 0.7695925 | 491 | 1.04 | 1.209915 | 0.08081416
3040 | 5.52 | 0.3 | 0.0552 | 0.004528302 | 0.7695925 | 491 | 1.04 | 1.318259 | 0.04448482
3041 | 11.04 | 0.6 | 0.4416 | 0.009056604 | 0.7695925 | 491 | 1.04 | 0 | 1
3042 | 11.04 | 0.6 | 0.4416 | 0.009056604 | 0.7695925 | 491 | 1.04 | 0.01300571 | 1
3043 | 11.04 | 0.6 | 0.4416 | 0.009056604 | 0.7695925 | 491 | 1.04 | 0.02601143 | 1
3044 | 11.04 | 0.6 | 0.4416 | 0.009056604 | 0.7695925 | 491 | 1.04 | 0.04552 | 1
3045 | 11.04 | 0.6 | 0.4416 | 0.009056604 | 0.7695925 | 491 | 1.04 | 0.07478286 | 1
3046 | 11.04 | 0.6 | 0.4416 | 0.009056604 | 0.7695925 | 491 | 1.04 | 0.1186771 | 1.000012
3047 | 11.04 | 0.6 | 0.4416 | 0.009056604 | 0.7695925 | 491 | 1.04 | 0.1845186 | 0.9996439
3048 | 11.04 | 0.6 | 0.4416 | 0.009056604 | 0.7695925 | 491 | 1.04 | 0.2832807 | 0.9981341
3049 | 11.04 | 0.6 | 0.4416 | 0.009056604 | 0.7695925 | 491 | 1.04 | 0.4133379 | 0.9936365
3050 | 11.04 | 0.6 | 0.4416 | 0.009056604 | 0.7695925 | 491 | 1.04 | 0.543395 | 0.9840865
3051 | 11.04 | 0.6 | 0.4416 | 0.009056604 | 0.7695925 | 491 | 1.04 | 0.6734521 | 0.9685978
3052 | 11.04 | 0.6 | 0.4416 | 0.009056604 | 0.7695925 | 491 | 1.04 | 0.8035093 | 0.9348492
3053 | 11.04 | 0.6 | 0.4416 | 0.009056604 | 0.7695925 | 491 | 1.04 | 0.9335664 | 0.8236915
3054 | 11.04 | 0.6 | 0.4416 | 0.009056604 | 0.7695925 | 491 | 1.04 | 1.063624 | 0.3583119
3055 | 11.04 | 0.6 | 0.4416 | 0.009056604 | 0.7695925 | 491 | 1.04 | 1.193681 | 0.1300282
3056 | 11.04 | 0.6 | 0.4416 | 0.009056604 | 0.7695925 | 491 | 1.04 | 1.300571 | 0.01481044
3057 | 11.04 | 0.6 | 0.1104 | 0.009056604 | 0.7695925 | 491 | 1.04 | 0 | 1
3058 | 11.04 | 0.6 | 0.1104 | 0.009056604 | 0.7695925 | 491 | 1.04 | 0.01487429 | 1
3059 | 11.04 | 0.6 | 0.1104 | 0.009056604 | 0.7695925 | 491 | 1.04 | 0.02974857 | 1
3060 | 11.04 | 0.6 | 0.1104 | 0.009056604 | 0.7695925 | 491 | 1.04 | 0.05206 | 1
3061 | 11.04 | 0.6 | 0.1104 | 0.009056604 | 0.7695925 | 491 | 1.04 | 0.08552715 | 0.9999202
3062 | 11.04 | 0.6 | 0.1104 | 0.009056604 | 0.7695925 | 491 | 1.04 | 0.1357279 | 0.9982295
3063 | 11.04 | 0.6 | 0.1104 | 0.009056604 | 0.7695925 | 491 | 1.04 | 0.2110289 | 0.993159
3064 | 11.04 | 0.6 | 0.1104 | 0.009056604 | 0.7695925 | 491 | 1.04 | 0.3239805 | 0.9788997
3065 | 11.04 | 0.6 | 0.1104 | 0.009056604 | 0.7695925 | 491 | 1.04 | 0.4727234 | 0.9487822
3066 | 11.04 | 0.6 | 0.1104 | 0.009056604 | 0.7695925 | 491 | 1.04 | 0.6214663 | 0.9080503
3067 | 11.04 | 0.6 | 0.1104 | 0.009056604 | 0.7695925 | 491 | 1.04 | 0.7702091 | 0.8611624
3068 | 11.04 | 0.6 | 0.1104 | 0.009056604 | 0.7695925 | 491 | 1.04 | 0.918952 | 0.8027233
3069 | 11.04 | 0.6 | 0.1104 | 0.009056604 | 0.7695925 | 491 | 1.04 | 1.067695 | 0.614183
3070 | 11.04 | 0.6 | 0.1104 | 0.009056604 | 0.7695925 | 491 | 1.04 | 1.216438 | 0.2253354
3071 | 11.04 | 0.6 | 0.1104 | 0.009056604 | 0.7695925 | 491 | 1.04 | 1.365181 | 0.07796089
3072 | 11.04 | 0.6 | 0.1104 | 0.009056604 | 0.7695925 | 491 | 1.04 | 1.487429 | 0.01218385
3073 | 3 | 0.1363636 | 0.12 | 0.002461034 | 0.7695925 | 491 | 1.04 | 0 | 1
3074 | 3 | 0.1363636 | 0.12 | 0.002461034 | 0.7695925 | 491 | 1.04 | 0.01247607 | 1
3075 | 3 | 0.1363636 | 0.12 | 0.002461034 | 0.7695925 | 491 | 1.04 | 0.02495214 | 1
3076 | 3 | 0.1363636 | 0.12 | 0.002461034 | 0.7695925 | 491 | 1.04 | 0.04366624 | 1
3077 | 3 | 0.1363636 | 0.12 | 0.002461034 | 0.7695925 | 491 | 1.04 | 0.07173739 | 1
3078 | 3 | 0.1363636 | 0.12 | 0.002461034 | 0.7695925 | 491 | 1.04 | 0.1138441 | 1
3079 | 3 | 0.1363636 | 0.12 | 0.002461034 | 0.7695925 | 491 | 1.04 | 0.1770042 | 0.9997795
3080 | 3 | 0.1363636 | 0.12 | 0.002461034 | 0.7695925 | 491 | 1.04 | 0.2717443 | 0.9968309
3081 | 3 | 0.1363636 | 0.12 | 0.002461034 | 0.7695925 | 491 | 1.04 | 0.396505 | 0.990878
3082 | 3 | 0.1363636 | 0.12 | 0.002461034 | 0.7695925 | 491 | 1.04 | 0.5212657 | 0.981585
3083 | 3 | 0.1363636 | 0.12 | 0.002461034 | 0.7695925 | 491 | 1.04 | 0.6460264 | 0.9684806
3084 | 3 | 0.1363636 | 0.12 | 0.002461034 | 0.7695925 | 491 | 1.04 | 0.7707871 | 0.9416041
3085 | 3 | 0.1363636 | 0.12 | 0.002461034 | 0.7695925 | 491 | 1.04 | 0.8955477 | 0.8719869
3086 | 3 | 0.1363636 | 0.12 | 0.002461034 | 0.7695925 | 491 | 1.04 | 1.020308 | 0.5228379
3087 | 3 | 0.1363636 | 0.12 | 0.002461034 | 0.7695925 | 491 | 1.04 | 1.145069 | 0.1873676
3088 | 3 | 0.1363636 | 0.12 | 0.002461034 | 0.7695925 | 491 | 1.04 | 1.247607 | 0.1782102
3089 | 3 | 0.1363636 | 0.03 | 0.002461034 | 0.7695925 | 491 | 1.04 | 0 | 1
3090 | 3 | 0.1363636 | 0.03 | 0.002461034 | 0.7695925 | 491 | 1.04 | 0.012705 | 1
3091 | 3 | 0.1363636 | 0.03 | 0.002461034 | 0.7695925 | 491 | 1.04 | 0.02541001 | 1
3092 | 3 | 0.1363636 | 0.03 | 0.002461034 | 0.7695925 | 491 | 1.04 | 0.04446751 | 1
3093 | 3 | 0.1363636 | 0.03 | 0.002461034 | 0.7695925 | 491 | 1.04 | 0.1159332 | 1
3094 | 3 | 0.1363636 | 0.03 | 0.002461034 | 0.7695925 | 491 | 1.04 | 0.1159332 | 1
3095 | 3 | 0.1363636 | 0.03 | 0.002461034 | 0.7695925 | 491 | 1.04 | 0.1802522 | 0.9993766
3096 | 3 | 0.1363636 | 0.03 | 0.002461034 | 0.7695925 | 491 | 1.04 | 0.2767309 | 0.9957902
3097 | 3 | 0.1363636 | 0.03 | 0.002461034 | 0.7695925 | 491 | 1.04 | 0.4037809 | 0.9881782
3098 | 3 | 0.1363636 | 0.03 | 0.002461034 | 0.7695925 | 491 | 1.04 | 0.5308309 | 0.9756873
3099 | 3 | 0.1363636 | 0.03 | 0.002461034 | 0.7695925 | 491 | 1.04 | 0.657881 | 0.9552323
3100 | 3 | 0.1363636 | 0.03 | 0.002461034 | 0.7695925 | 491 | 1.04 | 0.784931 | 0.9149317
3101 | 3 | 0.1363636 | 0.03 | 0.002461034 | 0.7695925 | 491 | 1.04 | 0.911981 | 0.8018693
3102 | 3 | 0.1363636 | 0.03 | 0.002461034 | 0.7695925 | 491 | 1.04 | 1.039031 | 0.4542547
3103 | 3 | 0.1363636 | 0.03 | 0.002461034 | 0.7695925 | 491 | 1.04 | 1.166081 | 0.1573037
3104 | 3 | 0.1363636 | 0.03 | 0.002461034 | 0.7695925 | 491 | 1.04 | 1.2705 | 0.1422975
3105 | 6.6 | 0.3 | 0.264 | 0.005414274 | 0.7695925 | 491 | 1.04 | 0 | 1
3106 | 6.6 | 0.3 | 0.264 | 0.005414274 | 0.7695925 | 491 | 1.04 | 0.0125951 | 1
3107 | 6.6 | 0.3 | 0.264 | 0.005414274 | 0.7695925 | 491 | 1.04 | 0.0251902 | 1
3108 | 6.6 | 0.3 | 0.264 | 0.005414274 | 0.7695925 | 491 | 1.04 | 0.04408286 | 1
3109 | 6.6 | 0.3 | 0.264 | 0.005414274 | 0.7695925 | 491 | 1.04 | 0.07242184 | 1
3110 | 6.6 | 0.3 | 0.264 | 0.005414274 | 0.7695925 | 491 | 1.04 | 0.1149303 | 1
3111 | 6.6 | 0.3 | 0.264 | 0.005414274 | 0.7695925 | 491 | 1.04 | 0.178693 | 0.9992769
3112 | 6.6 | 0.3 | 0.264 | 0.005414274 | 0.7695925 | 491 | 1.04 | 0.2743371 | 0.9966533
3113 | 6.6 | 0.3 | 0.264 | 0.005414274 | 0.7695925 | 491 | 1.04 | 0.4002881 | 0.9913429
3114 | 6.6 | 0.3 | 0.264 | 0.005414274 | 0.7695925 | 491 | 1.04 | 0.5262391 | 0.9816857
3115 | 6.6 | 0.3 | 0.264 | 0.005414274 | 0.7695925 | 491 | 1.04 | 0.6521901 | 0.9660687
3116 | 6.6 | 0.3 | 0.264 | 0.005414274 | 0.7695925 | 491 | 1.04 | 0.7781412 | 0.9388543
3117 | 6.6 | 0.3 | 0.264 | 0.005414274 | 0.7695925 | 491 | 1.04 | 0.9040922 | 0.8479016
3118 | 6.6 | 0.3 | 0.264 | 0.005414274 | 0.7695925 | 491 | 1.04 | 1.030043 | 0.4144336
3119 | 6.6 | 0.3 | 0.264 | 0.005414274 | 0.7695925 | 491 | 1.04 | 1.155994 | 0.1451539
3120 | 6.6 | 0.3 | 0.264 | 0.005414274 | 0.7695925 | 491 | 1.04 | 1.25951 | 0.1319559
3121 | 6.6 | 0.3 | 0.066 | 0.005414274 | 0.7695925 | 491 | 1.04 | 0 | 1
3122 | 6.6 | 0.3 | 0.066 | 0.005414274 | 0.7695925 | 491 | 1.04 | 0.01318743 | 1
3123 | 6.6 | 0.3 | 0.066 | 0.005414274 | 0.7695925 | 491 | 1.04 | 0.02637487 | 1
3124 | 6.6 | 0.3 | 0.066 | 0.005414274 | 0.7695925 | 491 | 1.04 | 0.04615602 | 1
3125 | 6.6 | 0.3 | 0.066 | 0.005414274 | 0.7695925 | 491 | 1.04 | 0.07582775 | 1
3126 | 6.6 | 0.3 | 0.066 | 0.005414274 | 0.7695925 | 491 | 1.04 | 0.1203353 | 0.9997409
3127 | 6.6 | 0.3 | 0.066 | 0.005414274 | 0.7695925 | 491 | 1.04 | 0.1870967 | 0.9971498
3128 | 6.6 | 0.3 | 0.066 | 0.005414274 | 0.7695925 | 491 | 1.04 | 0.2872388 | 0.990539
3129 | 6.6 | 0.3 | 0.066 | 0.005414274 | 0.7695925 | 491 | 1.04 | 0.4191131 | 0.9755312
3130 | 6.6 | 0.3 | 0.066 | 0.005414274 | 0.7695925 | 491 | 1.04 | 0.5509875 | 0.9495932
3131 | 6.6 | 0.3 | 0.066 | 0.005414274 | 0.7695925 | 491 | 1.04 | 0.6828618 | 0.9047416
3132 | 6.6 | 0.3 | 0.066 | 0.005414274 | 0.7695925 | 491 | 1.04 | 0.8147362 | 0.8185268
3133 | 6.6 | 0.3 | 0.066 | 0.005414274 | 0.7695925 | 491 | 1.04 | 0.9466105 | 0.6515724
3134 | 6.6 | 0.3 | 0.066 | 0.005414274 | 0.7695925 | 491 | 1.04 | 1.078485 | 0.2644648
3135 | 6.6 | 0.3 | 0.066 | 0.005414274 | 0.7695925 | 491 | 1.04 | 1.210359 | 0.08567046
3136 | 6.6 | 0.3 | 0.066 | 0.005414274 | 0.7695925 | 491 | 1.04 | 1.318743 | 0.04858181
3137 | 13.2 | 0.6 | 0.528 | 0.01082855 | 0.7695925 | 491 | 1.04 | 0 | 1
3138 | 13.2 | 0.6 | 0.528 | 0.01082855 | 0.7695925 | 491 | 1.04 | 0.01300945 | 1
3139 | 13.2 | 0.6 | 0.528 | 0.01082855 | 0.7695925 | 491 | 1.04 | 0.02601891 | 1
3140 | 13.2 | 0.6 | 0.528 | 0.01082855 | 0.7695925 | 491 | 1.04 | 0.04553309 | 1
3141 | 13.2 | 0.6 | 0.528 | 0.01082855 | 0.7695925 | 491 | 1.04 | 0.07480436 | 1
3142 | 13.2 | 0.6 | 0.528 | 0.01082855 | 0.7695925 | 491 | 1.04 | 0.1187113 | 0.9999964
3143 | 13.2 | 0.6 | 0.528 | 0.01082855 | 0.7695925 | 491 | 1.04 | 0.1845716 | 0.9997287
3144 | 13.2 | 0.6 | 0.528 | 0.01082855 | 0.7695925 | 491 | 1.04 | 0.2833622 | 0.998634
3145 | 13.2 | 0.6 | 0.528 | 0.01082855 | 0.7695925 | 491 | 1.04 | 0.4134567 | 0.9954387
3146 | 13.2 | 0.6 | 0.528 | 0.01082855 | 0.7695925 | 491 | 1.04 | 0.5435513 | 0.9884021
3147 | 13.2 | 0.6 | 0.528 | 0.01082855 | 0.7695925 | 491 | 1.04 | 0.6736458 | 0.9751958
3148 | 13.2 | 0.6 | 0.528 | 0.01082855 | 0.7695925 | 491 | 1.04 | 0.8037404 | 0.9414894
3149 | 13.2 | 0.6 | 0.528 | 0.01082855 | 0.7695925 | 491 | 1.04 | 0.9338349 | 0.8290597
3150 | 13.2 | 0.6 | 0.528 | 0.01082855 | 0.7695925 | 491 | 1.04 | 1.063929 | 0.3624629
3151 | 13.2 | 0.6 | 0.528 | 0.01082855 | 0.7695925 | 491 | 1.04 | 1.194024 | 0.1311635
3152 | 13.2 | 0.6 | 0.528 | 0.01082855 | 0.7695925 | 491 | 1.04 | 1.300945 | 0.1130392
3153 | 13.2 | 0.6 | 0.132 | 0.01082855 | 0.7695925 | 491 | 1.04 | 0 | 1
3154 | 13.2 | 0.6 | 0.132 | 0.01082855 | 0.7695925 | 491 | 1.04 | 0.01488983 | 0.9999996
3155 | 13.2 | 0.6 | 0.132 | 0.01082855 | 0.7695925 | 491 | 1.04 | 0.02977967 | 0.9999982
3156 | 13.2 | 0.6 | 0.132 | 0.01082855 | 0.7695925 | 491 | 1.04 | 0.05211442 | 1.000001
3157 | 13.2 | 0.6 | 0.132 | 0.01082855 | 0.7695925 | 491 | 1.04 | 0.08561655 | 0.9997335
3158 | 13.2 | 0.6 | 0.132 | 0.01082855 | 0.7695925 | 491 | 1.04 | 0.1358698 | 0.9981541
3159 | 13.2 | 0.6 | 0.132 | 0.01082855 | 0.7695925 | 491 | 1.04 | 0.2112495 | 0.9936563
3160 | 13.2 | 0.6 | 0.132 | 0.01082855 | 0.7695925 | 491 | 1.04 | 0.3243192 | 0.9808363
3161 | 13.2 | 0.6 | 0.132 | 0.01082855 | 0.7695925 | 491 | 1.04 | 0.4732176 | 0.9533652
3162 | 13.2 | 0.6 | 0.132 | 0.01082855 | 0.7695925 | 491 | 1.04 | 0.6221159 | 0.9155662
3163 | 13.2 | 0.6 | 0.132 | 0.01082855 | 0.7695925 | 491 | 1.04 | 0.7710143 | 0.8460854
3164 | 13.2 | 0.6 | 0.132 | 0.01082855 | 0.7695925 | 491 | 1.04 | 0.9199127 | 0.7086461
3165 | 13.2 | 0.6 | 0.132 | 0.01082855 | 0.7695925 | 491 | 1.04 | 1.068811 | 0.577826
3166 | 13.2 | 0.6 | 0.132 | 0.01082855 | 0.7695925 | 491 | 1.04 | 1.217709 | 0.42446
3167 | 13.2 | 0.6 | 0.132 | 0.01082855 | 0.7695925 | 491 | 1.04 | 1.366608 | 0.2862832
3168 | 13.2 | 0.6 | 0.132 | 0.01082855 | 0.7695925 | 491 | 1.04 | 1.488984 | 0.2083363
3169 | 3 | 0.1960784 | 0.12 | 0.002952756 | 0.4417178 | 360 | 1.06 | 0 | 1
3170 | 3 | 0.1960784 | 0.12 | 0.002952756 | 0.4417178 | 360 | 1.06 | 0.01251376 | 1
3171 | 3 | 0.1960784 | 0.12 | 0.002952756 | 0.4417178 | 360 | 1.06 | 0.02502752 | 1
3172 | 3 | 0.1960784 | 0.12 | 0.002952756 | 0.4417178 | 360 | 1.06 | 0.04379817 | 1
3173 | 3 | 0.1960784 | 0.12 | 0.002952756 | 0.4417178 | 360 | 1.06 | 0.07195413 | 1
3174 | 3 | 0.1960784 | 0.12 | 0.002952756 | 0.4417178 | 360 | 1.06 | 0.1141881 | 1
3175 | 3 | 0.1960784 | 0.12 | 0.002952756 | 0.4417178 | 360 | 1.06 | 0.177539 | 0.9988179
3176 | 3 | 0.1960784 | 0.12 | 0.002952756 | 0.4417178 | 360 | 1.06 | 0.2725654 | 0.9952496
3177 | 3 | 0.1960784 | 0.12 | 0.002952756 | 0.4417178 | 360 | 1.06 | 0.397703 | 0.9871862
3178 | 3 | 0.1960784 | 0.12 | 0.002952756 | 0.4417178 | 360 | 1.06 | 0.5228406 | 0.9721875
3179 | 3 | 0.1960784 | 0.12 | 0.002952756 | 0.4417178 | 360 | 1.06 | 0.6479782 | 0.9279169
3180 | 3 | 0.1960784 | 0.12 | 0.002952756 | 0.4417178 | 360 | 1.06 | 0.7731158 | 0.8020013
3181 | 3 | 0.1960784 | 0.12 | 0.002952756 | 0.4417178 | 360 | 1.06 | 0.8982534 | 0.6891107
3182 | 3 | 0.1960784 | 0.12 | 0.002952756 | 0.4417178 | 360 | 1.06 | 1.023391 | 0.5456819
3183 | 3 | 0.1960784 | 0.12 | 0.002952756 | 0.4417178 | 360 | 1.06 | 1.148529 | 0.3967237
3184 | 3 | 0.1960784 | 0.12 | 0.002952756 | 0.4417178 | 360 | 1.06 | 1.251376 | 0.2994162
3185 | 3 | 0.1960784 | 0.03 | 0.002952756 | 0.4417178 | 360 | 1.06 | 0 | 1
3186 | 3 | 0.1960784 | 0.03 | 0.002952756 | 0.4417178 | 360 | 1.06 | 0.0147 | 1
3187 | 3 | 0.1960784 | 0.03 | 0.002952756 | 0.4417178 | 360 | 1.06 | 0.0277 | 1
3188 | 3 | 0.1960784 | 0.03 | 0.002952756 | 0.4417178 | 360 | 1.06 | 0.0471 | 1
3189 | 3 | 0.1960784 | 0.03 | 0.002952756 | 0.4417178 | 360 | 1.06 | 0.0762 | 1
3190 | 3 | 0.1960784 | 0.03 | 0.002952756 | 0.4417178 | 360 | 1.06 | 0.1199 | 1
3191 | 3 | 0.1960784 | 0.03 | 0.002952756 | 0.4417178 | 360 | 1.06 | 0.1855 | 0.9981196
3192 | 3 | 0.1960784 | 0.03 | 0.002952756 | 0.4417178 | 360 | 1.06 | 0.2838 | 0.9930536
3193 | 3 | 0.1960784 | 0.03 | 0.002952756 | 0.4417178 | 360 | 1.06 | 0.4134 | 0.9814311
3194 | 3 | 0.1960784 | 0.03 | 0.002952756 | 0.4417178 | 360 | 1.06 | 0.5429 | 0.957584
3195 | 3 | 0.1960784 | 0.03 | 0.002952756 | 0.4417178 | 360 | 1.06 | 0.6724 | 0.884711
3196 | 3 | 0.1960784 | 0.03 | 0.002952756 | 0.4417178 | 360 | 1.06 | 0.802 | 0.7635797
3197 | 3 | 0.1960784 | 0.03 | 0.002952756 | 0.4417178 | 360 | 1.06 | 0.9315 | 0.6414039
3198 | 3 | 0.1960784 | 0.03 | 0.002952756 | 0.4417178 | 360 | 1.06 | 1.061 | 0.4976597
3199 | 3 | 0.1960784 | 0.03 | 0.002952756 | 0.4417178 | 360 | 1.06 | 1.1905 | 0.3589349
3200 | 3 | 0.1960784 | 0.03 | 0.002952756 | 0.4417178 | 360 | 1.06 | 1.297 | 0.2711621
3201 | 4.59 | 0.3 | 0.1836 | 0.004517717 | 0.4417178 | 360 | 1.06 | 0 | 1
3202 | 4.59 | 0.3 | 0.1836 | 0.004517717 | 0.4417178 | 360 | 1.06 | 0.0126 | 1
3203 | 4.59 | 0.3 | 0.1836 | 0.004517717 | 0.4417178 | 360 | 1.06 | 0.0253 | 1
3204 | 4.59 | 0.3 | 0.1836 | 0.004517717 | 0.4417178 | 360 | 1.06 | 0.0442 | 1
3205 | 4.59 | 0.3 | 0.1836 | 0.004517717 | 0.4417178 | 360 | 1.06 | 0.0726 | 1
3206 | 4.59 | 0.3 | 0.1836 | 0.004517717 | 0.4417178 | 360 | 1.06 | 0.1153 | 1.000002
3207 | 4.59 | 0.3 | 0.1836 | 0.004517717 | 0.4417178 | 360 | 1.06 | 0.1792 | 0.9986733
3208 | 4.59 | 0.3 | 0.1836 | 0.004517717 | 0.4417178 | 360 | 1.06 | 0.2752 | 0.9947049
3209 | 4.59 | 0.3 | 0.1836 | 0.004517717 | 0.4417178 | 360 | 1.06 | 0.4015 | 0.9855266
3210 | 4.59 | 0.3 | 0.1836 | 0.004517717 | 0.4417178 | 360 | 1.06 | 0.5278 | 0.9664759
3211 | 4.59 | 0.3 | 0.1836 | 0.004517717 | 0.4417178 | 360 | 1.06 | 0.6541 | 0.915787
3212 | 4.59 | 0.3 | 0.1836 | 0.004517717 | 0.4417178 | 360 | 1.06 | 0.7805 | 0.7775772
3213 | 4.59 | 0.3 | 0.1836 | 0.004517717 | 0.4417178 | 360 | 1.06 | 0.9068 | 0.6573119
3214 | 4.59 | 0.3 | 0.1836 | 0.004517717 | 0.4417178 | 360 | 1.06 | 1.033 | 0.5050963
3215 | 4.59 | 0.3 | 0.1836 | 0.004517717 | 0.4417178 | 360 | 1.06 | 1.159 | 0.3576003
3216 | 4.59 | 0.3 | 0.1836 | 0.004517717 | 0.4417178 | 360 | 1.06 | 1.263 | 0.2672496
3217 | 4.59 | 0.3 | 0.0459 | 0.004517717 | 0.4417178 | 360 | 1.06 | 0 | 1
3218 | 4.59 | 0.3 | 0.0459 | 0.004517717 | 0.4417178 | 360 | 1.06 | 0.01334 | 1
3219 | 4.59 | 0.3 | 0.0459 | 0.004517717 | 0.4417178 | 360 | 1.06 | 0.02667 | 1
3220 | 4.59 | 0.3 | 0.0459 | 0.004517717 | 0.4417178 | 360 | 1.06 | 0.0467 | 1
3221 | 4.59 | 0.3 | 0.0459 | 0.004517717 | 0.4417178 | 360 | 1.06 | 0.0767 | 1
3222 | 4.59 | 0.3 | 0.0459 | 0.004517717 | 0.4417178 | 360 | 1.06 | 0.1217 | 0.9996367
3223 | 4.59 | 0.3 | 0.0459 | 0.004517717 | 0.4417178 | 360 | 1.06 | 0.1893 | 0.9967675
3224 | 4.59 | 0.3 | 0.0459 | 0.004517717 | 0.4417178 | 360 | 1.06 | 0.2906 | 0.9886184
3225 | 4.59 | 0.3 | 0.0459 | 0.004517717 | 0.4417178 | 360 | 1.06 | 0.424 | 0.9686704
3226 | 4.59 | 0.3 | 0.0459 | 0.004517717 | 0.4417178 | 360 | 1.06 | 0.5574 | 0.9230175
3227 | 4.59 | 0.3 | 0.0459 | 0.004517717 | 0.4417178 | 360 | 1.06 | 0.6908 | 0.8354119
3228 | 4.59 | 0.3 | 0.0459 | 0.004517717 | 0.4417178 | 360 | 1.06 | 0.8242 | 0.6950683
3229 | 4.59 | 0.3 | 0.0459 | 0.004517717 | 0.4417178 | 360 | 1.06 | 0.9576 | 0.5628442
3230 | 4.59 | 0.3 | 0.0459 | 0.004517717 | 0.4417178 | 360 | 1.06 | 1.091 | 0.4168201
3231 | 4.59 | 0.3 | 0.0459 | 0.004517717 | 0.4417178 | 360 | 1.06 | 1.224 | 0.291242
3232 | 4.59 | 0.3 | 0.0459 | 0.004517717 | 0.4417178 | 360 | 1.06 | 1.334 | 0.2155261
3233 | 9.18 | 0.6 | 0.3672 | 0.009035433 | 0.4417178 | 360 | 1.06 | 0 | 1
3234 | 9.18 | 0.6 | 0.3672 | 0.009035433 | 0.4417178 | 360 | 1.06 | 0.0131 | 1
3235 | 9.18 | 0.6 | 0.3672 | 0.009035433 | 0.4417178 | 360 | 1.06 | 0.0263 | 1
3236 | 9.18 | 0.6 | 0.3672 | 0.009035433 | 0.4417178 | 360 | 1.06 | 0.04595 | 1
3237 | 9.18 | 0.6 | 0.3672 | 0.009035433 | 0.4417178 | 360 | 1.06 | 0.0755 | 1
3238 | 9.18 | 0.6 | 0.3672 | 0.009035433 | 0.4417178 | 360 | 1.06 | 0.1198 | 0.9999593
3239 | 9.18 | 0.6 | 0.3672 | 0.009035433 | 0.4417178 | 360 | 1.06 | 0.1863 | 0.9992174
3240 | 9.18 | 0.6 | 0.3672 | 0.009035433 | 0.4417178 | 360 | 1.06 | 0.2859 | 0.9968073
3241 | 9.18 | 0.6 | 0.3672 | 0.009035433 | 0.4417178 | 360 | 1.06 | 0.4172 | 0.9882051
3242 | 9.18 | 0.6 | 0.3672 | 0.009035433 | 0.4417178 | 360 | 1.06 | 0.548 | 0.9703125
3243 | 9.18 | 0.6 | 0.3672 | 0.009035433 | 0.4417178 | 360 | 1.06 | 0.68 | 0.9194926
3244 | 9.18 | 0.6 | 0.3672 | 0.009035433 | 0.4417178 | 360 | 1.06 | 0.811 | 0.7782982
3245 | 9.18 | 0.6 | 0.3672 | 0.009035433 | 0.4417178 | 360 | 1.06 | 0.942 | 0.648366
3246 | 9.18 | 0.6 | 0.3672 | 0.009035433 | 0.4417178 | 360 | 1.06 | 1.076 | 0.4875907
3247 | 9.18 | 0.6 | 0.3672 | 0.009035433 | 0.4417178 | 360 | 1.06 | 1.2079 | 0.3407039
3248 | 9.18 | 0.6 | 0.3672 | 0.009035433 | 0.4417178 | 360 | 1.06 | 1.32 | 0.2549204
3249 | 9.18 | 0.6 | 0.0918 | 0.009035433 | 0.4417178 | 360 | 1.06 | 0 | 1
3250 | 9.18 | 0.6 | 0.0918 | 0.009035433 | 0.4417178 | 360 | 1.06 | 0.0154 | 1
3251 | 9.18 | 0.6 | 0.0918 | 0.009035433 | 0.4417178 | 360 | 1.06 | 0.03077 | 1
3252 | 9.18 | 0.6 | 0.0918 | 0.009035433 | 0.4417178 | 360 | 1.06 | 0.05384 | 1
3253 | 9.18 | 0.6 | 0.0918 | 0.009035433 | 0.4417178 | 360 | 1.06 | 0.08845 | 0.9997067
3254 | 9.18 | 0.6 | 0.0918 | 0.009035433 | 0.4417178 | 360 | 1.06 | 0.1404 | 0.9974388
3255 | 9.18 | 0.6 | 0.0918 | 0.009035433 | 0.4417178 | 360 | 1.06 | 0.2183 | 0.9907509
3256 | 9.18 | 0.6 | 0.0918 | 0.009035433 | 0.4417178 | 360 | 1.06 | 0.3351 | 0.9719747
3257 | 9.18 | 0.6 | 0.0918 | 0.009035433 | 0.4417178 | 360 | 1.06 | 0.4889 | 0.9326508
3258 | 9.18 | 0.6 | 0.0918 | 0.009035433 | 0.4417178 | 360 | 1.06 | 0.6427 | 0.8807537
3259 | 9.18 | 0.6 | 0.0918 | 0.009035433 | 0.4417178 | 360 | 1.06 | 0.7966 | 0.7995448
3260 | 9.18 | 0.6 | 0.0918 | 0.009035433 | 0.4417178 | 360 | 1.06 | 0.9534 | 0.6634244
3261 | 9.18 | 0.6 | 0.0918 | 0.009035433 | 0.4417178 | 360 | 1.06 | 1.1042 | 0.5367757
3262 | 9.18 | 0.6 | 0.0918 | 0.009035433 | 0.4417178 | 360 | 1.06 | 1.258 | 0.3893309
3263 | 9.18 | 0.6 | 0.0918 | 0.009035433 | 0.4417178 | 360 | 1.06 | 1.4119 | 0.258269
3264 | 9.18 | 0.6 | 0.0918 | 0.009035433 | 0.4417178 | 360 | 1.06 | 1.5383 | 0.1880419
3265 | 3 | 0.1630435 | 0.12 | 0.002952756 | 0.4417178 | 360 | 1.06 | 0 | 1
3266 | 3 | 0.1630435 | 0.12 | 0.002952756 | 0.4417178 | 360 | 1.06 | 0.0125 | 1
3267 | 3 | 0.1630435 | 0.12 | 0.002952756 | 0.4417178 | 360 | 1.06 | 0.02502329 | 1
3268 | 3 | 0.1630435 | 0.12 | 0.002952756 | 0.4417178 | 360 | 1.06 | 0.0438 | 1
3269 | 3 | 0.1630435 | 0.12 | 0.002952756 | 0.4417178 | 360 | 1.06 | 0.07194197 | 1
3270 | 3 | 0.1630435 | 0.12 | 0.002952756 | 0.4417178 | 360 | 1.06 | 0.1142 | 1
3271 | 3 | 0.1630435 | 0.12 | 0.002952756 | 0.4417178 | 360 | 1.06 | 0.1775 | 0.9990237
3272 | 3 | 0.1630435 | 0.12 | 0.002952756 | 0.4417178 | 360 | 1.06 | 0.2725 | 0.9959101
3273 | 3 | 0.1630435 | 0.12 | 0.002952756 | 0.4417178 | 360 | 1.06 | 0.3976 | 0.9888575
3274 | 3 | 0.1630435 | 0.12 | 0.002952756 | 0.4417178 | 360 | 1.06 | 0.5227522 | 0.9765281
3275 | 3 | 0.1630435 | 0.12 | 0.002952756 | 0.4417178 | 360 | 1.06 | 0.6479 | 0.9375952
3276 | 3 | 0.1630435 | 0.12 | 0.002952756 | 0.4417178 | 360 | 1.06 | 0.773 | 0.8143088
3277 | 3 | 0.1630435 | 0.12 | 0.002952756 | 0.4417178 | 360 | 1.06 | 0.898 | 0.7040543
3278 | 3 | 0.1630435 | 0.12 | 0.002952756 | 0.4417178 | 360 | 1.06 | 1.023218 | 0.5630005
3279 | 3 | 0.1630435 | 0.12 | 0.002952756 | 0.4417178 | 360 | 1.06 | 1.148335 | 0.4125563
3280 | 3 | 0.1630435 | 0.12 | 0.002952756 | 0.4417178 | 360 | 1.06 | 1.251165 | 0.3120677
3281 | 3 | 0.1630435 | 0.03 | 0.002952756 | 0.4417178 | 360 | 1.06 | 0 | 1
3282 | 3 | 0.1630435 | 0.03 | 0.002952756 | 0.4417178 | 360 | 1.06 | 0.0128 | 1
3283 | 3 | 0.1630435 | 0.03 | 0.002952756 | 0.4417178 | 360 | 1.06 | 0.0257 | 1
3284 | 3 | 0.1630435 | 0.03 | 0.002952756 | 0.4417178 | 360 | 1.06 | 0.045 | 1
3285 | 3 | 0.1630435 | 0.03 | 0.002952756 | 0.4417178 | 360 | 1.06 | 0.0739 | 1
3286 | 3 | 0.1630435 | 0.03 | 0.002952756 | 0.4417178 | 360 | 1.06 | 0.1172 | 1
3287 | 3 | 0.1630435 | 0.03 | 0.002952756 | 0.4417178 | 360 | 1.06 | 0.1823 | 0.9985391
3288 | 3 | 0.1630435 | 0.03 | 0.002952756 | 0.4417178 | 360 | 1.06 | 0.2798 | 0.9943484
3289 | 3 | 0.1630435 | 0.03 | 0.002952756 | 0.4417178 | 360 | 1.06 | 0.4083 | 0.9847612
3290 | 3 | 0.1630435 | 0.03 | 0.002952756 | 0.4417178 | 360 | 1.06 | 0.53681 | 0.9665535
3291 | 3 | 0.1630435 | 0.03 | 0.002952756 | 0.4417178 | 360 | 1.06 | 0.6652911 | 0.9011218
3292 | 3 | 0.1630435 | 0.03 | 0.002952756 | 0.4417178 | 360 | 1.06 | 0.7938 | 0.7824052
3293 | 3 | 0.1630435 | 0.03 | 0.002952756 | 0.4417178 | 360 | 1.06 | 0.9223 | 0.6641843
3294 | 3 | 0.1630435 | 0.03 | 0.002952756 | 0.4417178 | 360 | 1.06 | 1.050734 | 0.5215993
3295 | 3 | 0.1630435 | 0.03 | 0.002952756 | 0.4417178 | 360 | 1.06 | 1.179215 | 0.3789024
3296 | 3 | 0.1630435 | 0.03 | 0.002952756 | 0.4417178 | 360 | 1.06 | 1.284811 | 0.2865452
3297 | 5.52 | 0.3 | 0.2208 | 0.005433071 | 0.4417178 | 360 | 1.06 | 0 | 1
3298 | 5.52 | 0.3 | 0.2208 | 0.005433071 | 0.4417178 | 360 | 1.06 | 0.0126 | 1
3299 | 5.52 | 0.3 | 0.2208 | 0.005433071 | 0.4417178 | 360 | 1.06 | 0.0253 | 1
3300 | 5.52 | 0.3 | 0.2208 | 0.005433071 | 0.4417178 | 360 | 1.06 | 0.0442 | 1
3301 | 5.52 | 0.3 | 0.2208 | 0.005433071 | 0.4417178 | 360 | 1.06 | 0.0726 | 1
3302 | 5.52 | 0.3 | 0.2208 | 0.005433071 | 0.4417178 | 360 | 1.06 | 0.1153 | 0.9999845
3303 | 5.52 | 0.3 | 0.2208 | 0.005433071 | 0.4417178 | 360 | 1.06 | 0.1792 | 0.9987999
3304 | 5.52 | 0.3 | 0.2208 | 0.005433071 | 0.4417178 | 360 | 1.06 | 0.2752 | 0.9953763
3305 | 5.52 | 0.3 | 0.2208 | 0.005433071 | 0.4417178 | 360 | 1.06 | 0.4015 | 0.9876313
3306 | 5.52 | 0.3 | 0.2208 | 0.005433071 | 0.4417178 | 360 | 1.06 | 0.4242 | 0.971668
3307 | 5.52 | 0.3 | 0.2208 | 0.005433071 | 0.4417178 | 360 | 1.06 | 0.6542 | 0.924892
3308 | 5.52 | 0.3 | 0.2208 | 0.005433071 | 0.4417178 | 360 | 1.06 | 0.7806 | 0.7870596
3309 | 5.52 | 0.3 | 0.2208 | 0.005433071 | 0.4417178 | 360 | 1.06 | 0.9069 | 0.6668257
3310 | 5.52 | 0.3 | 0.2208 | 0.005433071 | 0.4417178 | 360 | 1.06 | 1.0332 | 0.5132274
3311 | 5.52 | 0.3 | 0.2208 | 0.005433071 | 0.4417178 | 360 | 1.06 | 1.1596 | 0.3635265
3312 | 5.52 | 0.3 | 0.2208 | 0.005433071 | 0.4417178 | 360 | 1.06 | 1.2634 | 0.2718565
3313 | 5.52 | 0.3 | 0.0552 | 0.005433071 | 0.4417178 | 360 | 1.06 | 0 | 1
3314 | 5.52 | 0.3 | 0.0552 | 0.005433071 | 0.4417178 | 360 | 1.06 | 0.0133 | 1
3315 | 5.52 | 0.3 | 0.0552 | 0.005433071 | 0.4417178 | 360 | 1.06 | 0.0267 | 1
3316 | 5.52 | 0.3 | 0.0552 | 0.005433071 | 0.4417178 | 360 | 1.06 | 0.0467 | 1
3317 | 5.52 | 0.3 | 0.0552 | 0.005433071 | 0.4417178 | 360 | 1.06 | 0.0767 | 1
3318 | 5.52 | 0.3 | 0.0552 | 0.005433071 | 0.4417178 | 360 | 1.06 | 0.1218 | 0.9994559
3319 | 5.52 | 0.3 | 0.0552 | 0.005433071 | 0.4417178 | 360 | 1.06 | 0.1894 | 0.9967073
3320 | 5.52 | 0.3 | 0.0552 | 0.005433071 | 0.4417178 | 360 | 1.06 | 0.2907 | 0.9891208
3321 | 5.52 | 0.3 | 0.0552 | 0.005433071 | 0.4417178 | 360 | 1.06 | 0.4242 | 0.9706533
3322 | 5.52 | 0.3 | 0.0552 | 0.005433071 | 0.4417178 | 360 | 1.06 | 0.5576 | 0.9264457
3323 | 5.52 | 0.3 | 0.0552 | 0.005433071 | 0.4417178 | 360 | 1.06 | 0.6911 | 0.8409226
3324 | 5.52 | 0.3 | 0.0552 | 0.005433071 | 0.4417178 | 360 | 1.06 | 0.8246 | 0.6986249
3325 | 5.52 | 0.3 | 0.0552 | 0.005433071 | 0.4417178 | 360 | 1.06 | 0.958 | 0.5673636
3326 | 5.52 | 0.3 | 0.0552 | 0.005433071 | 0.4417178 | 360 | 1.06 | 1.091496 | 0.4205074
3327 | 5.52 | 0.3 | 0.0552 | 0.005433071 | 0.4417178 | 360 | 1.06 | 1.224961 | 0.293396
3328 | 5.52 | 0.3 | 0.0552 | 0.005433071 | 0.4417178 | 360 | 1.06 | 1.334653 | 0.2176699
3329 | 11.04 | 0.6 | 0.4416 | 0.01086614 | 0.4417178 | 360 | 1.06 | 0 | 1
3330 | 11.04 | 0.6 | 0.4416 | 0.01086614 | 0.4417178 | 360 | 1.06 | 0.0131 | 1
3331 | 11.04 | 0.6 | 0.4416 | 0.01086614 | 0.4417178 | 360 | 1.06 | 0.0263 | 1
3332 | 11.04 | 0.6 | 0.4416 | 0.01086614 | 0.4417178 | 360 | 1.06 | 0.046 | 1
3333 | 11.04 | 0.6 | 0.4416 | 0.01086614 | 0.4417178 | 360 | 1.06 | 0.0755 | 1
3334 | 11.04 | 0.6 | 0.4416 | 0.01086614 | 0.4417178 | 360 | 1.06 | 0.1198 | 0.9999737
3335 | 11.04 | 0.6 | 0.4416 | 0.01086614 | 0.4417178 | 360 | 1.06 | 0.1863 | 0.999412
3336 | 11.04 | 0.6 | 0.4416 | 0.01086614 | 0.4417178 | 360 | 1.06 | 0.286 | 0.997701
3337 | 11.04 | 0.6 | 0.4416 | 0.01086614 | 0.4417178 | 360 | 1.06 | 0.4174 | 0.9911632
3338 | 11.04 | 0.6 | 0.4416 | 0.01086614 | 0.4417178 | 360 | 1.06 | 0.5487 | 0.9752112
3339 | 11.04 | 0.6 | 0.4416 | 0.01086614 | 0.4417178 | 360 | 1.06 | 0.68 | 0.9249266
3340 | 11.04 | 0.6 | 0.4416 | 0.01086614 | 0.4417178 | 360 | 1.06 | 0.8113 | 0.7837103
3341 | 11.04 | 0.6 | 0.4416 | 0.01086614 | 0.4417178 | 360 | 1.06 | 0.9427 | 0.6528804
3342 | 11.04 | 0.6 | 0.4416 | 0.01086614 | 0.4417178 | 360 | 1.06 | 1.074 | 0.4905188
3343 | 11.04 | 0.6 | 0.4416 | 0.01086614 | 0.4417178 | 360 | 1.06 | 1.2053 | 0.3427321
3344 | 11.04 | 0.6 | 0.4416 | 0.01086614 | 0.4417178 | 360 | 1.06 | 1.3132 | 0.2568478
3345 | 11.04 | 0.6 | 0.1104 | 0.01086614 | 0.4417178 | 360 | 1.06 | 0 | 1
3346 | 11.04 | 0.6 | 0.1104 | 0.01086614 | 0.4417178 | 360 | 1.06 | 0.0154 | 1
3347 | 11.04 | 0.6 | 0.1104 | 0.01086614 | 0.4417178 | 360 | 1.06 | 0.0308 | 1
3348 | 11.04 | 0.6 | 0.1104 | 0.01086614 | 0.4417178 | 360 | 1.06 | 0.0539 | 1
3349 | 11.04 | 0.6 | 0.1104 | 0.01086614 | 0.4417178 | 360 | 1.06 | 0.0886 | 0.9997153
3350 | 11.04 | 0.6 | 0.1104 | 0.01086614 | 0.4417178 | 360 | 1.06 | 0.1405 | 0.9978253
3351 | 11.04 | 0.6 | 0.1104 | 0.01086614 | 0.4417178 | 360 | 1.06 | 0.2185 | 0.9922981
3352 | 11.04 | 0.6 | 0.1104 | 0.01086614 | 0.4417178 | 360 | 1.06 | 0.3355 | 0.9766078
3353 | 11.04 | 0.6 | 0.1104 | 0.01086614 | 0.4417178 | 360 | 1.06 | 0.4895 | 0.9431389
3354 | 11.04 | 0.6 | 0.1104 | 0.01086614 | 0.4417178 | 360 | 1.06 | 0.6435 | 0.897947
3355 | 11.04 | 0.6 | 0.1104 | 0.01086614 | 0.4417178 | 360 | 1.06 | 0.7976 | 0.8216882
3356 | 11.04 | 0.6 | 0.1104 | 0.01086614 | 0.4417178 | 360 | 1.06 | 0.9516 | 0.6849731
3357 | 11.04 | 0.6 | 0.1104 | 0.01086614 | 0.4417178 | 360 | 1.06 | 1.1056 | 0.5550918
3358 | 11.04 | 0.6 | 0.1104 | 0.01086614 | 0.4417178 | 360 | 1.06 | 1.2596 | 0.4043196
3359 | 11.04 | 0.6 | 0.1104 | 0.01086614 | 0.4417178 | 360 | 1.06 | 1.4137 | 0.2694984
3360 | 11.04 | 0.6 | 0.1104 | 0.01086614 | 0.4417178 | 360 | 1.06 | 1.5403 | 0.1953013
3361 | 3 | 0.1960784 | 0.12 | 0.002461034 | 0.4417178 | 360 | 1.06 | 0 | 1
3362 | 3 | 0.1960784 | 0.12 | 0.002461034 | 0.4417178 | 360 | 1.06 | 0.01251384 | 1
3363 | 3 | 0.1960784 | 0.12 | 0.002461034 | 0.4417178 | 360 | 1.06 | 0.02502769 | 1
3364 | 3 | 0.1960784 | 0.12 | 0.002461034 | 0.4417178 | 360 | 1.06 | 0.04379846 | 1
3365 | 3 | 0.1960784 | 0.12 | 0.002461034 | 0.4417178 | 360 | 1.06 | 0.07195461 | 1
3366 | 3 | 0.1960784 | 0.12 | 0.002461034 | 0.4417178 | 360 | 1.06 | 0.1141888 | 1
3367 | 3 | 0.1960784 | 0.12 | 0.002461034 | 0.4417178 | 360 | 1.06 | 0.1775402 | 0.9988079
3368 | 3 | 0.1960784 | 0.12 | 0.002461034 | 0.4417178 | 360 | 1.06 | 0.2725672 | 0.9952176
3369 | 3 | 0.1960784 | 0.12 | 0.002461034 | 0.4417178 | 360 | 1.06 | 0.3977056 | 0.9871113
3370 | 3 | 0.1960784 | 0.12 | 0.002461034 | 0.4417178 | 360 | 1.06 | 0.5228441 | 0.9720489
3371 | 3 | 0.1960784 | 0.12 | 0.002461034 | 0.4417178 | 360 | 1.06 | 0.6479825 | 0.9277579
3372 | 3 | 0.1960784 | 0.12 | 0.002461034 | 0.4417178 | 360 | 1.06 | 0.773121 | 0.8015733
3373 | 3 | 0.1960784 | 0.12 | 0.002461034 | 0.4417178 | 360 | 1.06 | 0.8982594 | 0.6884032
3374 | 3 | 0.1960784 | 0.12 | 0.002461034 | 0.4417178 | 360 | 1.06 | 1.023398 | 0.5446988
3375 | 3 | 0.1960784 | 0.12 | 0.002461034 | 0.4417178 | 360 | 1.06 | 1.148536 | 0.3957031
3376 | 3 | 0.1960784 | 0.12 | 0.002461034 | 0.4417178 | 360 | 1.06 | 1.251384 | 0.298565
3377 | 3 | 0.1960784 | 0.03 | 0.002461034 | 0.4417178 | 360 | 1.06 | 0 | 1
3378 | 3 | 0.1960784 | 0.03 | 0.002461034 | 0.4417178 | 360 | 1.06 | 0.01285756 | 1
3379 | 3 | 0.1960784 | 0.03 | 0.002461034 | 0.4417178 | 360 | 1.06 | 0.02571511 | 1
3380 | 3 | 0.1960784 | 0.03 | 0.002461034 | 0.4417178 | 360 | 1.06 | 0.04500145 | 1
3381 | 3 | 0.1960784 | 0.03 | 0.002461034 | 0.4417178 | 360 | 1.06 | 0.07393095 | 1
3382 | 3 | 0.1960784 | 0.03 | 0.002461034 | 0.4417178 | 360 | 1.06 | 0.1173252 | 1
3383 | 3 | 0.1960784 | 0.03 | 0.002461034 | 0.4417178 | 360 | 1.06 | 0.1824166 | 0.9980866
3384 | 3 | 0.1960784 | 0.03 | 0.002461034 | 0.4417178 | 360 | 1.06 | 0.2800536 | 0.9929503
3385 | 3 | 0.1960784 | 0.03 | 0.002461034 | 0.4417178 | 360 | 1.06 | 0.4086292 | 0.9811731
3386 | 3 | 0.1960784 | 0.03 | 0.002461034 | 0.4417178 | 360 | 1.06 | 0.5372048 | 0.9569944
3387 | 3 | 0.1960784 | 0.03 | 0.002461034 | 0.4417178 | 360 | 1.06 | 0.6657803 | 0.8844205
3388 | 3 | 0.1960784 | 0.03 | 0.002461034 | 0.4417178 | 360 | 1.06 | 0.7943559 | 0.7630505
3389 | 3 | 0.1960784 | 0.03 | 0.002461034 | 0.4417178 | 360 | 1.06 | 0.9229314 | 0.6407291
3390 | 3 | 0.1960784 | 0.03 | 0.002461034 | 0.4417178 | 360 | 1.06 | 1.051507 | 0.4970156
3391 | 3 | 0.1960784 | 0.03 | 0.002461034 | 0.4417178 | 360 | 1.06 | 1.180083 | 0.3583909
3392 | 3 | 0.1960784 | 0.03 | 0.002461034 | 0.4417178 | 360 | 1.06 | 1.285756 | 0.2706858
3393 | 4.59 | 0.3 | 0.1836 | 0.003765381 | 0.4417178 | 360 | 1.06 | 0 | 1
3394 | 4.59 | 0.3 | 0.1836 | 0.003765381 | 0.4417178 | 360 | 1.06 | 0.01259289 | 1
3395 | 4.59 | 0.3 | 0.1836 | 0.003765381 | 0.4417178 | 360 | 1.06 | 0.02518579 | 1
3396 | 4.59 | 0.3 | 0.1836 | 0.003765381 | 0.4417178 | 360 | 1.06 | 0.04407513 | 1
3397 | 4.59 | 0.3 | 0.1836 | 0.003765381 | 0.4417178 | 360 | 1.06 | 0.07240914 | 1
3398 | 4.59 | 0.3 | 0.1836 | 0.003765381 | 0.4417178 | 360 | 1.06 | 0.1149102 | 1.000001
3399 | 4.59 | 0.3 | 0.1836 | 0.003765381 | 0.4417178 | 360 | 1.06 | 0.1786617 | 0.998659
3400 | 4.59 | 0.3 | 0.1836 | 0.003765381 | 0.4417178 | 360 | 1.06 | 0.4002179 | 0.9946606
3401 | 4.59 | 0.3 | 0.1836 | 0.003765381 | 0.4417178 | 360 | 1.06 | 0.4002179 | 0.9854209
3402 | 4.59 | 0.3 | 0.1836 | 0.003765381 | 0.4417178 | 360 | 1.06 | 0.5261469 | 0.9662812
3403 | 4.59 | 0.3 | 0.1836 | 0.003765381 | 0.4417178 | 360 | 1.06 | 0.6520758 | 0.9157332
3404 | 4.59 | 0.3 | 0.1836 | 0.003765381 | 0.4417178 | 360 | 1.06 | 0.7780048 | 0.7772329
3405 | 4.59 | 0.3 | 0.1836 | 0.003765381 | 0.4417178 | 360 | 1.06 | 0.9039337 | 0.6568414
3406 | 4.59 | 0.3 | 0.1836 | 0.003765381 | 0.4417178 | 360 | 1.06 | 1.029863 | 0.5044563
3407 | 4.59 | 0.3 | 0.1836 | 0.003765381 | 0.4417178 | 360 | 1.06 | 1.155792 | 0.3569702
3408 | 4.59 | 0.3 | 0.1836 | 0.003765381 | 0.4417178 | 360 | 1.06 | 1.259289 | 0.2667197
3409 | 4.59 | 0.3 | 0.0459 | 0.003765381 | 0.4417178 | 360 | 1.06 | 0 | 1
3410 | 4.59 | 0.3 | 0.0459 | 0.003765381 | 0.4417178 | 360 | 1.06 | 0.01317847 | 1
3411 | 4.59 | 0.3 | 0.0459 | 0.003765381 | 0.4417178 | 360 | 1.06 | 0.02635694 | 1
3412 | 4.59 | 0.3 | 0.0459 | 0.003765381 | 0.4417178 | 360 | 1.06 | 0.04612465 | 1
3413 | 4.59 | 0.3 | 0.0459 | 0.003765381 | 0.4417178 | 360 | 1.06 | 0.07577622 | 1
3414 | 4.59 | 0.3 | 0.0459 | 0.003765381 | 0.4417178 | 360 | 1.06 | 0.1202536 | 0.9996099
3415 | 4.59 | 0.3 | 0.0459 | 0.003765381 | 0.4417178 | 360 | 1.06 | 0.1869696 | 0.9966761
3416 | 4.59 | 0.3 | 0.0459 | 0.003765381 | 0.4417178 | 360 | 1.06 | 0.2870436 | 0.9883665
3417 | 4.59 | 0.3 | 0.0459 | 0.003765381 | 0.4417178 | 360 | 1.06 | 0.4188283 | 0.9680384
3418 | 4.59 | 0.3 | 0.0459 | 0.003765381 | 0.4417178 | 360 | 1.06 | 0.550613 | 0.9217918
3419 | 4.59 | 0.3 | 0.0459 | 0.003765381 | 0.4417178 | 360 | 1.06 | 0.6823978 | 0.8352416
3420 | 4.59 | 0.3 | 0.0459 | 0.003765381 | 0.4417178 | 360 | 1.06 | 0.8141825 | 0.6943725
3421 | 4.59 | 0.3 | 0.0459 | 0.003765381 | 0.4417178 | 360 | 1.06 | 0.9459672 | 0.5622333
3422 | 4.59 | 0.3 | 0.0459 | 0.003765381 | 0.4417178 | 360 | 1.06 | 1.077752 | 0.4164092
3423 | 4.59 | 0.3 | 0.0459 | 0.003765381 | 0.4417178 | 360 | 1.06 | 1.209537 | 0.2908909
3424 | 4.59 | 0.3 | 0.0459 | 0.003765381 | 0.4417178 | 360 | 1.06 | 1.317847 | 0.2150303
3425 | 9.18 | 0.6 | 0.3672 | 0.007530763 | 0.4417178 | 360 | 1.06 | 0 | 1
3426 | 9.18 | 0.6 | 0.3672 | 0.007530763 | 0.4417178 | 360 | 1.06 | 0.01300253 | 1
3427 | 9.18 | 0.6 | 0.3672 | 0.007530763 | 0.4417178 | 360 | 1.06 | 0.02600506 | 1
3428 | 9.18 | 0.6 | 0.3672 | 0.007530763 | 0.4417178 | 360 | 1.06 | 0.04550886 | 1
3429 | 9.18 | 0.6 | 0.3672 | 0.007530763 | 0.4417178 | 360 | 1.06 | 0.07476455 | 1
3430 | 9.18 | 0.6 | 0.3672 | 0.007530763 | 0.4417178 | 360 | 1.06 | 0.1186481 | 0.9999602
3431 | 9.18 | 0.6 | 0.3672 | 0.007530763 | 0.4417178 | 360 | 1.06 | 0.1844734 | 0.999225
3432 | 9.18 | 0.6 | 0.3672 | 0.007530763 | 0.4417178 | 360 | 1.06 | 0.2832113 | 0.9968329
3433 | 9.18 | 0.6 | 0.3672 | 0.007530763 | 0.4417178 | 360 | 1.06 | 0.4132367 | 0.9883245
3434 | 9.18 | 0.6 | 0.3672 | 0.007530763 | 0.4417178 | 360 | 1.06 | 0.543262 | 0.970652
3435 | 9.18 | 0.6 | 0.3672 | 0.007530763 | 0.4417178 | 360 | 1.06 | 0.6732872 | 0.9203404
3436 | 9.18 | 0.6 | 0.3672 | 0.007530763 | 0.4417178 | 360 | 1.06 | 0.8033126 | 0.7789345
3437 | 9.18 | 0.6 | 0.3672 | 0.007530763 | 0.4417178 | 360 | 1.06 | 0.9333378 | 0.6492801
3438 | 9.18 | 0.6 | 0.3672 | 0.007530763 | 0.4417178 | 360 | 1.06 | 1.063363 | 0.4886372
3439 | 9.18 | 0.6 | 0.3672 | 0.007530763 | 0.4417178 | 360 | 1.06 | 1.193388 | 0.3414429
3440 | 9.18 | 0.6 | 0.3672 | 0.007530763 | 0.4417178 | 360 | 1.06 | 1.300253 | 0.2553376
3441 | 9.18 | 0.6 | 0.0918 | 0.007530763 | 0.4417178 | 360 | 1.06 | 0 | 1
3442 | 9.18 | 0.6 | 0.0918 | 0.007530763 | 0.4417178 | 360 | 1.06 | 0.01486105 | 1
3443 | 9.18 | 0.6 | 0.0918 | 0.007530763 | 0.4417178 | 360 | 1.06 | 0.0297221 | 1
3444 | 9.18 | 0.6 | 0.0918 | 0.007530763 | 0.4417178 | 360 | 1.06 | 0.05201368 | 1
3445 | 9.18 | 0.6 | 0.0918 | 0.007530763 | 0.4417178 | 360 | 1.06 | 0.08545104 | 0.9996788
3446 | 9.18 | 0.6 | 0.0918 | 0.007530763 | 0.4417178 | 360 | 1.06 | 0.1356071 | 0.9973484
3447 | 9.18 | 0.6 | 0.0918 | 0.007530763 | 0.4417178 | 360 | 1.06 | 0.2108412 | 0.9905374
3448 | 9.18 | 0.6 | 0.0918 | 0.007530763 | 0.4417178 | 360 | 1.06 | 0.3236922 | 0.9717252
3449 | 9.18 | 0.6 | 0.0918 | 0.007530763 | 0.4417178 | 360 | 1.06 | 0.4723028 | 0.9331739
3450 | 9.18 | 0.6 | 0.0918 | 0.007530763 | 0.4417178 | 360 | 1.06 | 0.6209133 | 0.8836368
3451 | 9.18 | 0.6 | 0.0918 | 0.007530763 | 0.4417178 | 360 | 1.06 | 0.7695238 | 0.8056101
3452 | 9.18 | 0.6 | 0.0918 | 0.007530763 | 0.4417178 | 360 | 1.06 | 0.9181343 | 0.6699678
3453 | 9.18 | 0.6 | 0.0918 | 0.007530763 | 0.4417178 | 360 | 1.06 | 1.066745 | 0.5450111
3454 | 9.18 | 0.6 | 0.0918 | 0.007530763 | 0.4417178 | 360 | 1.06 | 1.215355 | 0.3983347
3455 | 9.18 | 0.6 | 0.0918 | 0.007530763 | 0.4417178 | 360 | 1.06 | 1.363966 | 0.2665667
3456 | 9.18 | 0.6 | 0.0918 | 0.007530763 | 0.4417178 | 360 | 1.06 | 1.486105 | 0.1946336
3457 | 3 | 0.1630435 | 0.12 | 0.002461034 | 0.4417178 | 360 | 1.06 | 0 | 1
3458 | 3 | 0.1630435 | 0.12 | 0.002461034 | 0.4417178 | 360 | 1.06 | 0.01249244 | 1
3459 | 3 | 0.1630435 | 0.12 | 0.002461034 | 0.4417178 | 360 | 1.06 | 0.02498488 | 1
3460 | 3 | 0.1630435 | 0.12 | 0.002461034 | 0.4417178 | 360 | 1.06 | 0.04372355 | 1
3461 | 3 | 0.1630435 | 0.12 | 0.002461034 | 0.4417178 | 360 | 1.06 | 0.07183154 | 1
3462 | 3 | 0.1630435 | 0.12 | 0.002461034 | 0.4417178 | 360 | 1.06 | 0.1139935 | 1
3463 | 3 | 0.1630435 | 0.12 | 0.002461034 | 0.4417178 | 360 | 1.06 | 0.1772365 | 0.999017
3464 | 3 | 0.1630435 | 0.12 | 0.002461034 | 0.4417178 | 360 | 1.06 | 0.272101 | 0.9958885
3465 | 3 | 0.1630435 | 0.12 | 0.002461034 | 0.4417178 | 360 | 1.06 | 0.3970254 | 0.9888093
3466 | 3 | 0.1630435 | 0.12 | 0.002461034 | 0.4417178 | 360 | 1.06 | 0.5219498 | 0.9764337
3467 | 3 | 0.1630435 | 0.12 | 0.002461034 | 0.4417178 | 360 | 1.06 | 0.6468742 | 0.9374532
3468 | 3 | 0.1630435 | 0.12 | 0.002461034 | 0.4417178 | 360 | 1.06 | 0.7717987 | 0.8139004
3469 | 3 | 0.1630435 | 0.12 | 0.002461034 | 0.4417178 | 360 | 1.06 | 0.896723 | 0.703373
3470 | 3 | 0.1630435 | 0.12 | 0.002461034 | 0.4417178 | 360 | 1.06 | 1.021647 | 0.5620355
3471 | 3 | 0.1630435 | 0.12 | 0.002461034 | 0.4417178 | 360 | 1.06 | 1.146572 | 0.4115374
3472 | 3 | 0.1630435 | 0.12 | 0.002461034 | 0.4417178 | 360 | 1.06 | 1.249244 | 0.3112255
3473 | 3 | 0.1630435 | 0.03 | 0.002461034 | 0.4417178 | 360 | 1.06 | 0 | 1
3474 | 3 | 0.1630435 | 0.03 | 0.002461034 | 0.4417178 | 360 | 1.06 | 0.01277105 | 1
3475 | 3 | 0.1630435 | 0.03 | 0.002461034 | 0.4417178 | 360 | 1.06 | 0.0255421 | 1
3476 | 3 | 0.1630435 | 0.03 | 0.002461034 | 0.4417178 | 360 | 1.06 | 0.04469868 | 1
3477 | 3 | 0.1630435 | 0.03 | 0.002461034 | 0.4417178 | 360 | 1.06 | 0.07343354 | 1
3478 | 3 | 0.1630435 | 0.03 | 0.002461034 | 0.4417178 | 360 | 1.06 | 0.1165358 | 1
3479 | 3 | 0.1630435 | 0.03 | 0.002461034 | 0.4417178 | 360 | 1.06 | 0.1811893 | 0.9985172
3480 | 3 | 0.1630435 | 0.03 | 0.002461034 | 0.4417178 | 360 | 1.06 | 0.2781694 | 0.9942764
3481 | 3 | 0.1630435 | 0.03 | 0.002461034 | 0.4417178 | 360 | 1.06 | 0.40588 | 0.9845838
3482 | 3 | 0.1630435 | 0.03 | 0.002461034 | 0.4417178 | 360 | 1.06 | 0.5335905 | 0.966158
3483 | 3 | 0.1630435 | 0.03 | 0.002461034 | 0.4417178 | 360 | 1.06 | 0.661301 | 0.9007923
3484 | 3 | 0.1630435 | 0.03 | 0.002461034 | 0.4417178 | 360 | 1.06 | 0.7890115 | 0.7818657
3485 | 3 | 0.1630435 | 0.03 | 0.002461034 | 0.4417178 | 360 | 1.06 | 0.916722 | 0.6634338
3486 | 3 | 0.1630435 | 0.03 | 0.002461034 | 0.4417178 | 360 | 1.06 | 1.044432 | 0.5208083
3487 | 3 | 0.1630435 | 0.03 | 0.002461034 | 0.4417178 | 360 | 1.06 | 1.172143 | 0.3782004
3488 | 3 | 0.1630435 | 0.03 | 0.002461034 | 0.4417178 | 360 | 1.06 | 1.277105 | 0.2859523
3489 | 5.52 | 0.3 | 0.2208 | 0.004528302 | 0.4417178 | 360 | 1.06 | 0 | 1
3490 | 5.52 | 0.3 | 0.2208 | 0.004528302 | 0.4417178 | 360 | 1.06 | 0.01259391 | 1
3491 | 5.52 | 0.3 | 0.2208 | 0.004528302 | 0.4417178 | 360 | 1.06 | 0.02518782 | 1
3492 | 5.52 | 0.3 | 0.2208 | 0.004528302 | 0.4417178 | 360 | 1.06 | 0.04407868 | 1
3493 | 5.52 | 0.3 | 0.2208 | 0.004528302 | 0.4417178 | 360 | 1.06 | 0.07241498 | 1
3494 | 5.52 | 0.3 | 0.2208 | 0.004528302 | 0.4417178 | 360 | 1.06 | 0.1149194 | 0.9999832
3495 | 5.52 | 0.3 | 0.2208 | 0.004528302 | 0.4417178 | 360 | 1.06 | 0.1786761 | 0.9987974
3496 | 5.52 | 0.3 | 0.2208 | 0.004528302 | 0.4417178 | 360 | 1.06 | 0.2743111 | 0.9953442
3497 | 5.52 | 0.3 | 0.2208 | 0.004528302 | 0.4417178 | 360 | 1.06 | 0.4002502 | 0.9875468
3498 | 5.52 | 0.3 | 0.2208 | 0.004528302 | 0.4417178 | 360 | 1.06 | 0.5261893 | 0.9715272
3499 | 5.52 | 0.3 | 0.2208 | 0.004528302 | 0.4417178 | 360 | 1.06 | 0.6521284 | 0.9248801
3500 | 5.52 | 0.3 | 0.2208 | 0.004528302 | 0.4417178 | 360 | 1.06 | 0.7780675 | 0.7868005
3501 | 5.52 | 0.3 | 0.2208 | 0.004528302 | 0.4417178 | 360 | 1.06 | 0.9040066 | 0.6664722
3502 | 5.52 | 0.3 | 0.2208 | 0.004528302 | 0.4417178 | 360 | 1.06 | 1.029946 | 0.5127392
3503 | 5.52 | 0.3 | 0.2208 | 0.004528302 | 0.4417178 | 360 | 1.06 | 1.155885 | 0.3630204
3504 | 5.52 | 0.3 | 0.2208 | 0.004528302 | 0.4417178 | 360 | 1.06 | 1.259391 | 0.2714229
3505 | 5.52 | 0.3 | 0.0552 | 0.004528302 | 0.4417178 | 360 | 1.06 | 0 | 1
3506 | 5.52 | 0.3 | 0.0552 | 0.004528302 | 0.4417178 | 360 | 1.06 | 0.01318259 | 1
3507 | 5.52 | 0.3 | 0.0552 | 0.004528302 | 0.4417178 | 360 | 1.06 | 0.02636519 | 1
3508 | 5.52 | 0.3 | 0.0552 | 0.004528302 | 0.4417178 | 360 | 1.06 | 0.04613908 | 1
3509 | 5.52 | 0.3 | 0.0552 | 0.004528302 | 0.4417178 | 360 | 1.06 | 0.07579991 | 1
3510 | 5.52 | 0.3 | 0.0552 | 0.004528302 | 0.4417178 | 360 | 1.06 | 0.1202912 | 0.9994293
3511 | 5.52 | 0.3 | 0.0552 | 0.004528302 | 0.4417178 | 360 | 1.06 | 0.187028 | 0.9966143
3512 | 5.52 | 0.3 | 0.0552 | 0.004528302 | 0.4417178 | 360 | 1.06 | 0.2871334 | 0.9888642
3513 | 5.52 | 0.3 | 0.0552 | 0.004528302 | 0.4417178 | 360 | 1.06 | 0.4189593 | 0.9699599
3514 | 5.52 | 0.3 | 0.0552 | 0.004528302 | 0.4417178 | 360 | 1.06 | 0.5507852 | 0.9252282
3515 | 5.52 | 0.3 | 0.0552 | 0.004528302 | 0.4417178 | 360 | 1.06 | 0.6826111 | 0.8407146
3516 | 5.52 | 0.3 | 0.0552 | 0.004528302 | 0.4417178 | 360 | 1.06 | 0.8144371 | 0.6978321
3517 | 5.52 | 0.3 | 0.0552 | 0.004528302 | 0.4417178 | 360 | 1.06 | 0.946263 | 0.5666437
3518 | 5.52 | 0.3 | 0.0552 | 0.004528302 | 0.4417178 | 360 | 1.06 | 1.078089 | 0.4200199
3519 | 5.52 | 0.3 | 0.0552 | 0.004528302 | 0.4417178 | 360 | 1.06 | 1.209915 | 0.2929551
3520 | 5.52 | 0.3 | 0.0552 | 0.004528302 | 0.4417178 | 360 | 1.06 | 1.318259 | 0.217078
3521 | 11.04 | 0.6 | 0.4416 | 0.009056604 | 0.4417178 | 360 | 1.06 | 0 | 1
3522 | 11.04 | 0.6 | 0.4416 | 0.009056604 | 0.4417178 | 360 | 1.06 | 0.01300571 | 1
3523 | 11.04 | 0.6 | 0.4416 | 0.009056604 | 0.4417178 | 360 | 1.06 | 0.02601143 | 1
3524 | 11.04 | 0.6 | 0.4416 | 0.009056604 | 0.4417178 | 360 | 1.06 | 0.04552 | 1
3525 | 11.04 | 0.6 | 0.4416 | 0.009056604 | 0.4417178 | 360 | 1.06 | 0.07478286 | 1
3526 | 11.04 | 0.6 | 0.4416 | 0.009056604 | 0.4417178 | 360 | 1.06 | 0.1186771 | 0.9999742
3527 | 11.04 | 0.6 | 0.4416 | 0.009056604 | 0.4417178 | 360 | 1.06 | 0.1845186 | 0.9994204
3528 | 11.04 | 0.6 | 0.4416 | 0.009056604 | 0.4417178 | 360 | 1.06 | 0.2832807 | 0.9977412
3529 | 11.04 | 0.6 | 0.4416 | 0.009056604 | 0.4417178 | 360 | 1.06 | 0.4133379 | 0.9912943
3530 | 11.04 | 0.6 | 0.4416 | 0.009056604 | 0.4417178 | 360 | 1.06 | 0.543395 | 0.9755637
3531 | 11.04 | 0.6 | 0.4416 | 0.009056604 | 0.4417178 | 360 | 1.06 | 0.6734521 | 0.9257738
3532 | 11.04 | 0.6 | 0.4416 | 0.009056604 | 0.4417178 | 360 | 1.06 | 0.8035093 | 0.7843982
3533 | 11.04 | 0.6 | 0.4416 | 0.009056604 | 0.4417178 | 360 | 1.06 | 0.9335664 | 0.6538229
3534 | 11.04 | 0.6 | 0.4416 | 0.009056604 | 0.4417178 | 360 | 1.06 | 1.063624 | 0.4914961
3535 | 11.04 | 0.6 | 0.4416 | 0.009056604 | 0.4417178 | 360 | 1.06 | 1.193681 | 0.3432993
3536 | 11.04 | 0.6 | 0.4416 | 0.009056604 | 0.4417178 | 360 | 1.06 | 1.300571 | 0.2570843
3537 | 11.04 | 0.6 | 0.1104 | 0.009056604 | 0.4417178 | 360 | 1.06 | 0 | 1
3538 | 11.04 | 0.6 | 0.1104 | 0.009056604 | 0.4417178 | 360 | 1.06 | 0.01487429 | 1
3539 | 11.04 | 0.6 | 0.1104 | 0.009056604 | 0.4417178 | 360 | 1.06 | 0.02974857 | 1
3540 | 11.04 | 0.6 | 0.1104 | 0.009056604 | 0.4417178 | 360 | 1.06 | 0.05206 | 1
3541 | 11.04 | 0.6 | 0.1104 | 0.009056604 | 0.4417178 | 360 | 1.06 | 0.08552715 | 0.9996948
3542 | 11.04 | 0.6 | 0.1104 | 0.009056604 | 0.4417178 | 360 | 1.06 | 0.1357279 | 0.9977584
3543 | 11.04 | 0.6 | 0.1104 | 0.009056604 | 0.4417178 | 360 | 1.06 | 0.2110289 | 0.9921606
3544 | 11.04 | 0.6 | 0.1104 | 0.009056604 | 0.4417178 | 360 | 1.06 | 0.3239805 | 0.9765157
3545 | 11.04 | 0.6 | 0.1104 | 0.009056604 | 0.4417178 | 360 | 1.06 | 0.4727234 | 0.9439769
3546 | 11.04 | 0.6 | 0.1104 | 0.009056604 | 0.4417178 | 360 | 1.06 | 0.6214663 | 0.9011938
3547 | 11.04 | 0.6 | 0.1104 | 0.009056604 | 0.4417178 | 360 | 1.06 | 0.7702091 | 0.827992
3548 | 11.04 | 0.6 | 0.1104 | 0.009056604 | 0.4417178 | 360 | 1.06 | 0.918952 | 0.6917306
3549 | 11.04 | 0.6 | 0.1104 | 0.009056604 | 0.4417178 | 360 | 1.06 | 1.067695 | 0.5636111
3550 | 11.04 | 0.6 | 0.1104 | 0.009056604 | 0.4417178 | 360 | 1.06 | 1.216438 | 0.4131833
3551 | 11.04 | 0.6 | 0.1104 | 0.009056604 | 0.4417178 | 360 | 1.06 | 1.365181 | 0.2775987
3552 | 11.04 | 0.6 | 0.1104 | 0.009056604 | 0.4417178 | 360 | 1.06 | 1.487429 | 0.2021291
3553 | 3 | 0.1363636 | 0.12 | 0.002461034 | 0.4417178 | 360 | 1.06 | 0 | 1
3554 | 3 | 0.1363636 | 0.12 | 0.002461034 | 0.4417178 | 360 | 1.06 | 0.01247607 | 1
3555 | 3 | 0.1363636 | 0.12 | 0.002461034 | 0.4417178 | 360 | 1.06 | 0.02495214 | 1
3556 | 3 | 0.1363636 | 0.12 | 0.002461034 | 0.4417178 | 360 | 1.06 | 0.04366624 | 1
3557 | 3 | 0.1363636 | 0.12 | 0.002461034 | 0.4417178 | 360 | 1.06 | 0.07173739 | 1
3558 | 3 | 0.1363636 | 0.12 | 0.002461034 | 0.4417178 | 360 | 1.06 | 0.1138441 | 1
3559 | 3 | 0.1363636 | 0.12 | 0.002461034 | 0.4417178 | 360 | 1.06 | 0.1770042 | 0.9991564
3560 | 3 | 0.1363636 | 0.12 | 0.002461034 | 0.4417178 | 360 | 1.06 | 0.2717443 | 0.9963242
3561 | 3 | 0.1363636 | 0.12 | 0.002461034 | 0.4417178 | 360 | 1.06 | 0.396505 | 0.9898878
3562 | 3 | 0.1363636 | 0.12 | 0.002461034 | 0.4417178 | 360 | 1.06 | 0.5212657 | 0.9786682
3563 | 3 | 0.1363636 | 0.12 | 0.002461034 | 0.4417178 | 360 | 1.06 | 0.6460264 | 0.9451824
3564 | 3 | 0.1363636 | 0.12 | 0.002461034 | 0.4417178 | 360 | 1.06 | 0.7707871 | 0.8229965
3565 | 3 | 0.1363636 | 0.12 | 0.002461034 | 0.4417178 | 360 | 1.06 | 0.8955477 | 0.7150127
3566 | 3 | 0.1363636 | 0.12 | 0.002461034 | 0.4417178 | 360 | 1.06 | 1.020308 | 0.5755335
3567 | 3 | 0.1363636 | 0.12 | 0.002461034 | 0.4417178 | 360 | 1.06 | 1.145069 | 0.423945
3568 | 3 | 0.1363636 | 0.12 | 0.002461034 | 0.4417178 | 360 | 1.06 | 1.247607 | 0.3210795
3569 | 3 | 0.1363636 | 0.03 | 0.002461034 | 0.4417178 | 360 | 1.06 | 0 | 1
3570 | 3 | 0.1363636 | 0.03 | 0.002461034 | 0.4417178 | 360 | 1.06 | 0.012705 | 1
3571 | 3 | 0.1363636 | 0.03 | 0.002461034 | 0.4417178 | 360 | 1.06 | 0.02541001 | 1
3572 | 3 | 0.1363636 | 0.03 | 0.002461034 | 0.4417178 | 360 | 1.06 | 0.04446751 | 1
3573 | 3 | 0.1363636 | 0.03 | 0.002461034 | 0.4417178 | 360 | 1.06 | 0.1159332 | 1
3574 | 3 | 0.1363636 | 0.03 | 0.002461034 | 0.4417178 | 360 | 1.06 | 0.1159332 | 1
3575 | 3 | 0.1363636 | 0.03 | 0.002461034 | 0.4417178 | 360 | 1.06 | 0.1802522 | 0.9987875
3576 | 3 | 0.1363636 | 0.03 | 0.002461034 | 0.4417178 | 360 | 1.06 | 0.2767309 | 0.9951411
3577 | 3 | 0.1363636 | 0.03 | 0.002461034 | 0.4417178 | 360 | 1.06 | 0.4037809 | 0.9868605
3578 | 3 | 0.1363636 | 0.03 | 0.002461034 | 0.4417178 | 360 | 1.06 | 0.5308309 | 0.9723157
3579 | 3 | 0.1363636 | 0.03 | 0.002461034 | 0.4417178 | 360 | 1.06 | 0.657881 | 0.9141254
3580 | 3 | 0.1363636 | 0.03 | 0.002461034 | 0.4417178 | 360 | 1.06 | 0.784931 | 0.7962284
3581 | 3 | 0.1363636 | 0.03 | 0.002461034 | 0.4417178 | 360 | 1.06 | 0.911981 | 0.6814768
3582 | 3 | 0.1363636 | 0.03 | 0.002461034 | 0.4417178 | 360 | 1.06 | 1.039031 | 0.5399493
3583 | 3 | 0.1363636 | 0.03 | 0.002461034 | 0.4417178 | 360 | 1.06 | 1.166081 | 0.394398
3584 | 3 | 0.1363636 | 0.03 | 0.002461034 | 0.4417178 | 360 | 1.06 | 1.2705 | 0.2986251
3585 | 6.6 | 0.3 | 0.264 | 0.005414274 | 0.4417178 | 360 | 1.06 | 0 | 1
3586 | 6.6 | 0.3 | 0.264 | 0.005414274 | 0.4417178 | 360 | 1.06 | 0.0125951 | 1
3587 | 6.6 | 0.3 | 0.264 | 0.005414274 | 0.4417178 | 360 | 1.06 | 0.0251902 | 1
3588 | 6.6 | 0.3 | 0.264 | 0.005414274 | 0.4417178 | 360 | 1.06 | 0.04408286 | 1
3589 | 6.6 | 0.3 | 0.264 | 0.005414274 | 0.4417178 | 360 | 1.06 | 0.07242184 | 1
3590 | 6.6 | 0.3 | 0.264 | 0.005414274 | 0.4417178 | 360 | 1.06 | 0.1149303 | 0.9999675
3591 | 6.6 | 0.3 | 0.264 | 0.005414274 | 0.4417178 | 360 | 1.06 | 0.178693 | 0.9989592
3592 | 6.6 | 0.3 | 0.264 | 0.005414274 | 0.4417178 | 360 | 1.06 | 0.2743371 | 0.9961633
3593 | 6.6 | 0.3 | 0.264 | 0.005414274 | 0.4417178 | 360 | 1.06 | 0.4002881 | 0.9895478
3594 | 6.6 | 0.3 | 0.264 | 0.005414274 | 0.4417178 | 360 | 1.06 | 0.5262391 | 0.9765621
3595 | 6.6 | 0.3 | 0.264 | 0.005414274 | 0.4417178 | 360 | 1.06 | 0.6521901 | 0.9339918
3596 | 6.6 | 0.3 | 0.264 | 0.005414274 | 0.4417178 | 360 | 1.06 | 0.7781412 | 0.7970187
3597 | 6.6 | 0.3 | 0.264 | 0.005414274 | 0.4417178 | 360 | 1.06 | 0.9040922 | 0.6770517
3598 | 6.6 | 0.3 | 0.264 | 0.005414274 | 0.4417178 | 360 | 1.06 | 1.030043 | 0.5219215
3599 | 6.6 | 0.3 | 0.264 | 0.005414274 | 0.4417178 | 360 | 1.06 | 1.155994 | 0.3696473
3600 | 6.6 | 0.3 | 0.264 | 0.005414274 | 0.4417178 | 360 | 1.06 | 1.25951 | 0.2763764
3601 | 6.6 | 0.3 | 0.066 | 0.005414274 | 0.4417178 | 360 | 1.06 | 0 | 1
3602 | 6.6 | 0.3 | 0.066 | 0.005414274 | 0.4417178 | 360 | 1.06 | 0.01318743 | 1
3603 | 6.6 | 0.3 | 0.066 | 0.005414274 | 0.4417178 | 360 | 1.06 | 0.02637487 | 1
3604 | 6.6 | 0.3 | 0.066 | 0.005414274 | 0.4417178 | 360 | 1.06 | 0.04615602 | 1
3605 | 6.6 | 0.3 | 0.066 | 0.005414274 | 0.4417178 | 360 | 1.06 | 0.07582775 | 1
3606 | 6.6 | 0.3 | 0.066 | 0.005414274 | 0.4417178 | 360 | 1.06 | 0.1203353 | 0.9993121
3607 | 6.6 | 0.3 | 0.066 | 0.005414274 | 0.4417178 | 360 | 1.06 | 0.1870967 | 0.9966592
3608 | 6.6 | 0.3 | 0.066 | 0.005414274 | 0.4417178 | 360 | 1.06 | 0.2872388 | 0.9896278
3609 | 6.6 | 0.3 | 0.066 | 0.005414274 | 0.4417178 | 360 | 1.06 | 0.4191131 | 0.9722482
3610 | 6.6 | 0.3 | 0.066 | 0.005414274 | 0.4417178 | 360 | 1.06 | 0.5509875 | 0.9298666
3611 | 6.6 | 0.3 | 0.066 | 0.005414274 | 0.4417178 | 360 | 1.06 | 0.6828618 | 0.8482092
3612 | 6.6 | 0.3 | 0.066 | 0.005414274 | 0.4417178 | 360 | 1.06 | 0.8147362 | 0.7040008
3613 | 6.6 | 0.3 | 0.066 | 0.005414274 | 0.4417178 | 360 | 1.06 | 0.9466105 | 0.5738501
3614 | 6.6 | 0.3 | 0.066 | 0.005414274 | 0.4417178 | 360 | 1.06 | 1.078485 | 0.4260117
3615 | 6.6 | 0.3 | 0.066 | 0.005414274 | 0.4417178 | 360 | 1.06 | 1.210359 | 0.296855
3616 | 6.6 | 0.3 | 0.066 | 0.005414274 | 0.4417178 | 360 | 1.06 | 1.318743 | 0.2207505
3617 | 13.2 | 0.6 | 0.528 | 0.01082855 | 0.4417178 | 360 | 1.06 | 0 | 1
3618 | 13.2 | 0.6 | 0.528 | 0.01082855 | 0.4417178 | 360 | 1.06 | 0.01300945 | 1
3619 | 13.2 | 0.6 | 0.528 | 0.01082855 | 0.4417178 | 360 | 1.06 | 0.02601891 | 1
3620 | 13.2 | 0.6 | 0.528 | 0.01082855 | 0.4417178 | 360 | 1.06 | 0.04553309 | 1
3621 | 13.2 | 0.6 | 0.528 | 0.01082855 | 0.4417178 | 360 | 1.06 | 0.07480436 | 1
3622 | 13.2 | 0.6 | 0.528 | 0.01082855 | 0.4417178 | 360 | 1.06 | 0.1187113 | 0.9999641
3623 | 13.2 | 0.6 | 0.528 | 0.01082855 | 0.4417178 | 360 | 1.06 | 0.1845716 | 0.9995499
3624 | 13.2 | 0.6 | 0.528 | 0.01082855 | 0.4417178 | 360 | 1.06 | 0.2833622 | 0.9984069
3625 | 13.2 | 0.6 | 0.528 | 0.01082855 | 0.4417178 | 360 | 1.06 | 0.4134567 | 0.9937205
3626 | 13.2 | 0.6 | 0.528 | 0.01082855 | 0.4417178 | 360 | 1.06 | 0.5435513 | 0.9799541
3627 | 13.2 | 0.6 | 0.528 | 0.01082855 | 0.4417178 | 360 | 1.06 | 0.6736458 | 0.9304387
3628 | 13.2 | 0.6 | 0.528 | 0.01082855 | 0.4417178 | 360 | 1.06 | 0.8037404 | 0.7888866
3629 | 13.2 | 0.6 | 0.528 | 0.01082855 | 0.4417178 | 360 | 1.06 | 0.9338349 | 0.6573046
3630 | 13.2 | 0.6 | 0.528 | 0.01082855 | 0.4417178 | 360 | 1.06 | 1.063929 | 0.4934704
3631 | 13.2 | 0.6 | 0.528 | 0.01082855 | 0.4417178 | 360 | 1.06 | 1.194024 | 0.3444646
3632 | 13.2 | 0.6 | 0.528 | 0.01082855 | 0.4417178 | 360 | 1.06 | 1.300945 | 0.2582725
3633 | 13.2 | 0.6 | 0.132 | 0.01082855 | 0.4417178 | 360 | 1.06 | 0 | 1
3634 | 13.2 | 0.6 | 0.132 | 0.01082855 | 0.4417178 | 360 | 1.06 | 0.01488983 | 1
3635 | 13.2 | 0.6 | 0.132 | 0.01082855 | 0.4417178 | 360 | 1.06 | 0.02977967 | 1
3636 | 13.2 | 0.6 | 0.132 | 0.01082855 | 0.4417178 | 360 | 1.06 | 0.05211442 | 1
3637 | 13.2 | 0.6 | 0.132 | 0.01082855 | 0.4417178 | 360 | 1.06 | 0.08561655 | 0.9997319
3638 | 13.2 | 0.6 | 0.132 | 0.01082855 | 0.4417178 | 360 | 1.06 | 0.1358698 | 0.9981548
3639 | 13.2 | 0.6 | 0.132 | 0.01082855 | 0.4417178 | 360 | 1.06 | 0.2112495 | 0.9936563
3640 | 13.2 | 0.6 | 0.132 | 0.01082855 | 0.4417178 | 360 | 1.06 | 0.3243192 | 0.9808349
3641 | 13.2 | 0.6 | 0.132 | 0.01082855 | 0.4417178 | 360 | 1.06 | 0.4732176 | 0.9533652
3642 | 13.2 | 0.6 | 0.132 | 0.01082855 | 0.4417178 | 360 | 1.06 | 0.6221159 | 0.9155661
3643 | 13.2 | 0.6 | 0.132 | 0.01082855 | 0.4417178 | 360 | 1.06 | 0.7710143 | 0.846085
3644 | 13.2 | 0.6 | 0.132 | 0.01082855 | 0.4417178 | 360 | 1.06 | 0.9199127 | 0.708646
3645 | 13.2 | 0.6 | 0.132 | 0.01082855 | 0.4417178 | 360 | 1.06 | 1.068811 | 0.5778261
3646 | 13.2 | 0.6 | 0.132 | 0.01082855 | 0.4417178 | 360 | 1.06 | 1.217709 | 0.4244607
3647 | 13.2 | 0.6 | 0.132 | 0.01082855 | 0.4417178 | 360 | 1.06 | 1.366608 | 0.2862832
3648 | 13.2 | 0.6 | 0.132 | 0.01082855 | 0.4417178 | 360 | 1.06 | 1.488984 | 0.2083363
3649 | 3 | 0.1960784 | 0.12 | 0.002952756 | 0.4417178 | 360 | 0.78 | 0 | 1
3650 | 3 | 0.1960784 | 0.12 | 0.002952756 | 0.4417178 | 360 | 0.78 | 0.01251376 | 1
3651 | 3 | 0.1960784 | 0.12 | 0.002952756 | 0.4417178 | 360 | 0.78 | 0.02502752 | 1
3652 | 3 | 0.1960784 | 0.12 | 0.002952756 | 0.4417178 | 360 | 0.78 | 0.04379817 | 1
3653 | 3 | 0.1960784 | 0.12 | 0.002952756 | 0.4417178 | 360 | 0.78 | 0.07195413 | 1
3654 | 3 | 0.1960784 | 0.12 | 0.002952756 | 0.4417178 | 360 | 0.78 | 0.1141881 | 1
3655 | 3 | 0.1960784 | 0.12 | 0.002952756 | 0.4417178 | 360 | 0.78 | 0.177539 | 0.9993825
3656 | 3 | 0.1960784 | 0.12 | 0.002952756 | 0.4417178 | 360 | 0.78 | 0.2725654 | 0.9958989
3657 | 3 | 0.1960784 | 0.12 | 0.002952756 | 0.4417178 | 360 | 0.78 | 0.397703 | 0.9884964
3658 | 3 | 0.1960784 | 0.12 | 0.002952756 | 0.4417178 | 360 | 0.78 | 0.5228406 | 0.9763718
3659 | 3 | 0.1960784 | 0.12 | 0.002952756 | 0.4417178 | 360 | 0.78 | 0.6479782 | 0.9414665
3660 | 3 | 0.1960784 | 0.12 | 0.002952756 | 0.4417178 | 360 | 0.78 | 0.7731158 | 0.8185942
3661 | 3 | 0.1960784 | 0.12 | 0.002952756 | 0.4417178 | 360 | 0.78 | 0.8982534 | 0.6904315
3662 | 3 | 0.1960784 | 0.12 | 0.002952756 | 0.4417178 | 360 | 0.78 | 1.023391 | 0.5273763
3663 | 3 | 0.1960784 | 0.12 | 0.002952756 | 0.4417178 | 360 | 0.78 | 1.148529 | 0.3585129
3664 | 3 | 0.1960784 | 0.12 | 0.002952756 | 0.4417178 | 360 | 0.78 | 1.251376 | 0.2488237
3665 | 3 | 0.1960784 | 0.03 | 0.002952756 | 0.4417178 | 360 | 0.78 | 0 | 1
3666 | 3 | 0.1960784 | 0.03 | 0.002952756 | 0.4417178 | 360 | 0.78 | 0.0147 | 1
3667 | 3 | 0.1960784 | 0.03 | 0.002952756 | 0.4417178 | 360 | 0.78 | 0.0277 | 1
3668 | 3 | 0.1960784 | 0.03 | 0.002952756 | 0.4417178 | 360 | 0.78 | 0.0471 | 1
3669 | 3 | 0.1960784 | 0.03 | 0.002952756 | 0.4417178 | 360 | 0.78 | 0.0762 | 1
3670 | 3 | 0.1960784 | 0.03 | 0.002952756 | 0.4417178 | 360 | 0.78 | 0.1199 | 1
3671 | 3 | 0.1960784 | 0.03 | 0.002952756 | 0.4417178 | 360 | 0.78 | 0.1855 | 0.9988216
3672 | 3 | 0.1960784 | 0.03 | 0.002952756 | 0.4417178 | 360 | 0.78 | 0.2838 | 0.9940406
3673 | 3 | 0.1960784 | 0.03 | 0.002952756 | 0.4417178 | 360 | 0.78 | 0.4134 | 0.9838419
3674 | 3 | 0.1960784 | 0.03 | 0.002952756 | 0.4417178 | 360 | 0.78 | 0.5429 | 0.9653916
3675 | 3 | 0.1960784 | 0.03 | 0.002952756 | 0.4417178 | 360 | 0.78 | 0.6724 | 0.9013952
3676 | 3 | 0.1960784 | 0.03 | 0.002952756 | 0.4417178 | 360 | 0.78 | 0.802 | 0.7717956
3677 | 3 | 0.1960784 | 0.03 | 0.002952756 | 0.4417178 | 360 | 0.78 | 0.9315 | 0.6289511
3678 | 3 | 0.1960784 | 0.03 | 0.002952756 | 0.4417178 | 360 | 0.78 | 1.061 | 0.4615658
3679 | 3 | 0.1960784 | 0.03 | 0.002952756 | 0.4417178 | 360 | 0.78 | 1.1905 | 0.2999034
3680 | 3 | 0.1960784 | 0.03 | 0.002952756 | 0.4417178 | 360 | 0.78 | 1.297 | 0.2071232
3681 | 4.59 | 0.3 | 0.1836 | 0.004517717 | 0.4417178 | 360 | 0.78 | 0 | 1
3682 | 4.59 | 0.3 | 0.1836 | 0.004517717 | 0.4417178 | 360 | 0.78 | 0.0126 | 1
3683 | 4.59 | 0.3 | 0.1836 | 0.004517717 | 0.4417178 | 360 | 0.78 | 0.0253 | 1
3684 | 4.59 | 0.3 | 0.1836 | 0.004517717 | 0.4417178 | 360 | 0.78 | 0.0442 | 1
3685 | 4.59 | 0.3 | 0.1836 | 0.004517717 | 0.4417178 | 360 | 0.78 | 0.0726 | 1
3686 | 4.59 | 0.3 | 0.1836 | 0.004517717 | 0.4417178 | 360 | 0.78 | 0.1153 | 1
3687 | 4.59 | 0.3 | 0.1836 | 0.004517717 | 0.4417178 | 360 | 0.78 | 0.1792 | 0.9991814
3688 | 4.59 | 0.3 | 0.1836 | 0.004517717 | 0.4417178 | 360 | 0.78 | 0.2752 | 0.9955424
3689 | 4.59 | 0.3 | 0.1836 | 0.004517717 | 0.4417178 | 360 | 0.78 | 0.4015 | 0.9876359
3690 | 4.59 | 0.3 | 0.1836 | 0.004517717 | 0.4417178 | 360 | 0.78 | 0.5278 | 0.9726132
3691 | 4.59 | 0.3 | 0.1836 | 0.004517717 | 0.4417178 | 360 | 0.78 | 0.6541 | 0.926199
3692 | 4.59 | 0.3 | 0.1836 | 0.004517717 | 0.4417178 | 360 | 0.78 | 0.7805 | 0.7876382
3693 | 4.59 | 0.3 | 0.1836 | 0.004517717 | 0.4417178 | 360 | 0.78 | 0.9068 | 0.6543309
3694 | 4.59 | 0.3 | 0.1836 | 0.004517717 | 0.4417178 | 360 | 0.78 | 1.033 | 0.4826503
3695 | 4.59 | 0.3 | 0.1836 | 0.004517717 | 0.4417178 | 360 | 0.78 | 1.159 | 0.3193987
3696 | 4.59 | 0.3 | 0.1836 | 0.004517717 | 0.4417178 | 360 | 0.78 | 1.263 | 0.2224607
3697 | 4.59 | 0.3 | 0.0459 | 0.004517717 | 0.4417178 | 360 | 0.78 | 0 | 1
3698 | 4.59 | 0.3 | 0.0459 | 0.004517717 | 0.4417178 | 360 | 0.78 | 0.01334 | 1
3699 | 4.59 | 0.3 | 0.0459 | 0.004517717 | 0.4417178 | 360 | 0.78 | 0.02667 | 1
3700 | 4.59 | 0.3 | 0.0459 | 0.004517717 | 0.4417178 | 360 | 0.78 | 0.0467 | 1
3701 | 4.59 | 0.3 | 0.0459 | 0.004517717 | 0.4417178 | 360 | 0.78 | 0.0767 | 1
3702 | 4.59 | 0.3 | 0.0459 | 0.004517717 | 0.4417178 | 360 | 0.78 | 0.1217 | 1
3703 | 4.59 | 0.3 | 0.0459 | 0.004517717 | 0.4417178 | 360 | 0.78 | 0.1893 | 0.9974374
3704 | 4.59 | 0.3 | 0.0459 | 0.004517717 | 0.4417178 | 360 | 0.78 | 0.2906 | 0.9901392
3705 | 4.59 | 0.3 | 0.0459 | 0.004517717 | 0.4417178 | 360 | 0.78 | 0.424 | 0.9737045
3706 | 4.59 | 0.3 | 0.0459 | 0.004517717 | 0.4417178 | 360 | 0.78 | 0.5574 | 0.9342238
3707 | 4.59 | 0.3 | 0.0459 | 0.004517717 | 0.4417178 | 360 | 0.78 | 0.6908 | 0.8410497
3708 | 4.59 | 0.3 | 0.0459 | 0.004517717 | 0.4417178 | 360 | 0.78 | 0.8242 | 0.6849392
3709 | 4.59 | 0.3 | 0.0459 | 0.004517717 | 0.4417178 | 360 | 0.78 | 0.9576 | 0.5326343
3710 | 4.59 | 0.3 | 0.0459 | 0.004517717 | 0.4417178 | 360 | 0.78 | 1.091 | 0.364999
3711 | 4.59 | 0.3 | 0.0459 | 0.004517717 | 0.4417178 | 360 | 0.78 | 1.224 | 0.2347972
3712 | 4.59 | 0.3 | 0.0459 | 0.004517717 | 0.4417178 | 360 | 0.78 | 1.334 | 0.1604898
3713 | 9.18 | 0.6 | 0.3672 | 0.009035433 | 0.4417178 | 360 | 0.78 | 0 | 1
3714 | 9.18 | 0.6 | 0.3672 | 0.009035433 | 0.4417178 | 360 | 0.78 | 0.0131 | 1
3715 | 9.18 | 0.6 | 0.3672 | 0.009035433 | 0.4417178 | 360 | 0.78 | 0.0263 | 1
3716 | 9.18 | 0.6 | 0.3672 | 0.009035433 | 0.4417178 | 360 | 0.78 | 0.04595 | 1
3717 | 9.18 | 0.6 | 0.3672 | 0.009035433 | 0.4417178 | 360 | 0.78 | 0.0755 | 1
3718 | 9.18 | 0.6 | 0.3672 | 0.009035433 | 0.4417178 | 360 | 0.78 | 0.1198 | 1.000016
3719 | 9.18 | 0.6 | 0.3672 | 0.009035433 | 0.4417178 | 360 | 0.78 | 0.1863 | 0.9995073
3720 | 9.18 | 0.6 | 0.3672 | 0.009035433 | 0.4417178 | 360 | 0.78 | 0.2859 | 0.9974168
3721 | 9.18 | 0.6 | 0.3672 | 0.009035433 | 0.4417178 | 360 | 0.78 | 0.4172 | 0.9909603
3722 | 9.18 | 0.6 | 0.3672 | 0.009035433 | 0.4417178 | 360 | 0.78 | 0.548 | 0.9755059
3723 | 9.18 | 0.6 | 0.3672 | 0.009035433 | 0.4417178 | 360 | 0.78 | 0.68 | 0.9245266
3724 | 9.18 | 0.6 | 0.3672 | 0.009035433 | 0.4417178 | 360 | 0.78 | 0.811 | 0.7800621
3725 | 9.18 | 0.6 | 0.3672 | 0.009035433 | 0.4417178 | 360 | 0.78 | 0.942 | 0.6414582
3726 | 9.18 | 0.6 | 0.3672 | 0.009035433 | 0.4417178 | 360 | 0.78 | 1.076 | 0.4663542
3727 | 9.18 | 0.6 | 0.3672 | 0.009035433 | 0.4417178 | 360 | 0.78 | 1.2079 | 0.3077947
3728 | 9.18 | 0.6 | 0.3672 | 0.009035433 | 0.4417178 | 360 | 0.78 | 1.32 | 0.219383
3729 | 9.18 | 0.6 | 0.0918 | 0.009035433 | 0.4417178 | 360 | 0.78 | 0 | 1
3730 | 9.18 | 0.6 | 0.0918 | 0.009035433 | 0.4417178 | 360 | 0.78 | 0.0154 | 1
3731 | 9.18 | 0.6 | 0.0918 | 0.009035433 | 0.4417178 | 360 | 0.78 | 0.03077 | 1
3732 | 9.18 | 0.6 | 0.0918 | 0.009035433 | 0.4417178 | 360 | 0.78 | 0.05384 | 1
3733 | 9.18 | 0.6 | 0.0918 | 0.009035433 | 0.4417178 | 360 | 0.78 | 0.08845 | 0.9999604
3734 | 9.18 | 0.6 | 0.0918 | 0.009035433 | 0.4417178 | 360 | 0.78 | 0.1404 | 0.9980329
3735 | 9.18 | 0.6 | 0.0918 | 0.009035433 | 0.4417178 | 360 | 0.78 | 0.2183 | 0.9918726
3736 | 9.18 | 0.6 | 0.0918 | 0.009035433 | 0.4417178 | 360 | 0.78 | 0.3351 | 0.9751033
3737 | 9.18 | 0.6 | 0.0918 | 0.009035433 | 0.4417178 | 360 | 0.78 | 0.4889 | 0.9341486
3738 | 9.18 | 0.6 | 0.0918 | 0.009035433 | 0.4417178 | 360 | 0.78 | 0.6427 | 0.8748616
3739 | 9.18 | 0.6 | 0.0918 | 0.009035433 | 0.4417178 | 360 | 0.78 | 0.7966 | 0.7841653
3740 | 9.18 | 0.6 | 0.0918 | 0.009035433 | 0.4417178 | 360 | 0.78 | 0.9534 | 0.6314991
3741 | 9.18 | 0.6 | 0.0918 | 0.009035433 | 0.4417178 | 360 | 0.78 | 1.1042 | 0.4824057
3742 | 9.18 | 0.6 | 0.0918 | 0.009035433 | 0.4417178 | 360 | 0.78 | 1.258 | 0.3174812
3743 | 9.18 | 0.6 | 0.0918 | 0.009035433 | 0.4417178 | 360 | 0.78 | 1.4119 | 0.2203414
3744 | 9.18 | 0.6 | 0.0918 | 0.009035433 | 0.4417178 | 360 | 0.78 | 1.5383 | 0.1527517
3745 | 3 | 0.1630435 | 0.12 | 0.002952756 | 0.4417178 | 360 | 0.78 | 0 | 1
3746 | 3 | 0.1630435 | 0.12 | 0.002952756 | 0.4417178 | 360 | 0.78 | 0.0125 | 1
3747 | 3 | 0.1630435 | 0.12 | 0.002952756 | 0.4417178 | 360 | 0.78 | 0.02502329 | 1
3748 | 3 | 0.1630435 | 0.12 | 0.002952756 | 0.4417178 | 360 | 0.78 | 0.0438 | 1
3749 | 3 | 0.1630435 | 0.12 | 0.002952756 | 0.4417178 | 360 | 0.78 | 0.07194197 | 1
3750 | 3 | 0.1630435 | 0.12 | 0.002952756 | 0.4417178 | 360 | 0.78 | 0.1142 | 1
3751 | 3 | 0.1630435 | 0.12 | 0.002952756 | 0.4417178 | 360 | 0.78 | 0.1775 | 0.9995508
3752 | 3 | 0.1630435 | 0.12 | 0.002952756 | 0.4417178 | 360 | 0.78 | 0.2725 | 0.996464
3753 | 3 | 0.1630435 | 0.12 | 0.002952756 | 0.4417178 | 360 | 0.78 | 0.3976 | 0.9899353
3754 | 3 | 0.1630435 | 0.12 | 0.002952756 | 0.4417178 | 360 | 0.78 | 0.5227522 | 0.9794837
3755 | 3 | 0.1630435 | 0.12 | 0.002952756 | 0.4417178 | 360 | 0.78 | 0.6479 | 0.9495628
3756 | 3 | 0.1630435 | 0.12 | 0.002952756 | 0.4417178 | 360 | 0.78 | 0.773 | 0.8303791
3757 | 3 | 0.1630435 | 0.12 | 0.002952756 | 0.4417178 | 360 | 0.78 | 0.898 | 0.7067404
3758 | 3 | 0.1630435 | 0.12 | 0.002952756 | 0.4417178 | 360 | 0.78 | 1.023218 | 0.5486995
3759 | 3 | 0.1630435 | 0.12 | 0.002952756 | 0.4417178 | 360 | 0.78 | 1.148335 | 0.3823583
3760 | 3 | 0.1630435 | 0.12 | 0.002952756 | 0.4417178 | 360 | 0.78 | 1.251165 | 0.269765
3761 | 3 | 0.1630435 | 0.03 | 0.002952756 | 0.4417178 | 360 | 0.78 | 0 | 1
3762 | 3 | 0.1630435 | 0.03 | 0.002952756 | 0.4417178 | 360 | 0.78 | 0.0128 | 1
3763 | 3 | 0.1630435 | 0.03 | 0.002952756 | 0.4417178 | 360 | 0.78 | 0.0257 | 1
3764 | 3 | 0.1630435 | 0.03 | 0.002952756 | 0.4417178 | 360 | 0.78 | 0.045 | 1
3765 | 3 | 0.1630435 | 0.03 | 0.002952756 | 0.4417178 | 360 | 0.78 | 0.0739 | 1
3766 | 3 | 0.1630435 | 0.03 | 0.002952756 | 0.4417178 | 360 | 0.78 | 0.1172 | 1
3767 | 3 | 0.1630435 | 0.03 | 0.002952756 | 0.4417178 | 360 | 0.78 | 0.1823 | 0.9991685
3768 | 3 | 0.1630435 | 0.03 | 0.002952756 | 0.4417178 | 360 | 0.78 | 0.2798 | 0.9951185
3769 | 3 | 0.1630435 | 0.03 | 0.002952756 | 0.4417178 | 360 | 0.78 | 0.4083 | 0.9864836
3770 | 3 | 0.1630435 | 0.03 | 0.002952756 | 0.4417178 | 360 | 0.78 | 0.53681 | 0.9717651
3771 | 3 | 0.1630435 | 0.03 | 0.002952756 | 0.4417178 | 360 | 0.78 | 0.6652911 | 0.9168145
3772 | 3 | 0.1630435 | 0.03 | 0.002952756 | 0.4417178 | 360 | 0.78 | 0.7938 | 0.7921257
3773 | 3 | 0.1630435 | 0.03 | 0.002952756 | 0.4417178 | 360 | 0.78 | 0.9223 | 0.6566163
3774 | 3 | 0.1630435 | 0.03 | 0.002952756 | 0.4417178 | 360 | 0.78 | 1.050734 | 0.496229
3775 | 3 | 0.1630435 | 0.03 | 0.002952756 | 0.4417178 | 360 | 0.78 | 1.179215 | 0.3332723
3776 | 3 | 0.1630435 | 0.03 | 0.002952756 | 0.4417178 | 360 | 0.78 | 1.284811 | 0.2332096
3777 | 5.52 | 0.3 | 0.2208 | 0.005433071 | 0.4417178 | 360 | 0.78 | 0 | 1
3778 | 5.52 | 0.3 | 0.2208 | 0.005433071 | 0.4417178 | 360 | 0.78 | 0.0126 | 1
3779 | 5.52 | 0.3 | 0.2208 | 0.005433071 | 0.4417178 | 360 | 0.78 | 0.0253 | 1
3780 | 5.52 | 0.3 | 0.2208 | 0.005433071 | 0.4417178 | 360 | 0.78 | 0.0442 | 1
3781 | 5.52 | 0.3 | 0.2208 | 0.005433071 | 0.4417178 | 360 | 0.78 | 0.0726 | 1
3782 | 5.52 | 0.3 | 0.2208 | 0.005433071 | 0.4417178 | 360 | 0.78 | 0.1153 | 1
3783 | 5.52 | 0.3 | 0.2208 | 0.005433071 | 0.4417178 | 360 | 0.78 | 0.1792 | 0.9991952
3784 | 5.52 | 0.3 | 0.2208 | 0.005433071 | 0.4417178 | 360 | 0.78 | 0.2752 | 0.9960921
3785 | 5.52 | 0.3 | 0.2208 | 0.005433071 | 0.4417178 | 360 | 0.78 | 0.4015 | 0.9895997
3786 | 5.52 | 0.3 | 0.2208 | 0.005433071 | 0.4417178 | 360 | 0.78 | 0.4242 | 0.9768094
3787 | 5.52 | 0.3 | 0.2208 | 0.005433071 | 0.4417178 | 360 | 0.78 | 0.6542 | 0.9334387
3788 | 5.52 | 0.3 | 0.2208 | 0.005433071 | 0.4417178 | 360 | 0.78 | 0.7806 | 0.7971842
3789 | 5.52 | 0.3 | 0.2208 | 0.005433071 | 0.4417178 | 360 | 0.78 | 0.9069 | 0.6656929
3790 | 5.52 | 0.3 | 0.2208 | 0.005433071 | 0.4417178 | 360 | 0.78 | 1.0332 | 0.4955123
3791 | 5.52 | 0.3 | 0.2208 | 0.005433071 | 0.4417178 | 360 | 0.78 | 1.1596 | 0.3323726
3792 | 5.52 | 0.3 | 0.2208 | 0.005433071 | 0.4417178 | 360 | 0.78 | 1.2634 | 0.2335279
3793 | 5.52 | 0.3 | 0.0552 | 0.005433071 | 0.4417178 | 360 | 0.78 | 0 | 1
3794 | 5.52 | 0.3 | 0.0552 | 0.005433071 | 0.4417178 | 360 | 0.78 | 0.0133 | 1
3795 | 5.52 | 0.3 | 0.0552 | 0.005433071 | 0.4417178 | 360 | 0.78 | 0.0267 | 1
3796 | 5.52 | 0.3 | 0.0552 | 0.005433071 | 0.4417178 | 360 | 0.78 | 0.0467 | 1
3797 | 5.52 | 0.3 | 0.0552 | 0.005433071 | 0.4417178 | 360 | 0.78 | 0.0767 | 1
3798 | 5.52 | 0.3 | 0.0552 | 0.005433071 | 0.4417178 | 360 | 0.78 | 0.1218 | 0.9999008
3799 | 5.52 | 0.3 | 0.0552 | 0.005433071 | 0.4417178 | 360 | 0.78 | 0.1894 | 0.9972763
3800 | 5.52 | 0.3 | 0.0552 | 0.005433071 | 0.4417178 | 360 | 0.78 | 0.2907 | 0.9903501
3801 | 5.52 | 0.3 | 0.0552 | 0.005433071 | 0.4417178 | 360 | 0.78 | 0.4242 | 0.9748866
3802 | 5.52 | 0.3 | 0.0552 | 0.005433071 | 0.4417178 | 360 | 0.78 | 0.5576 | 0.9352107
3803 | 5.52 | 0.3 | 0.0552 | 0.005433071 | 0.4417178 | 360 | 0.78 | 0.6911 | 0.8443721
3804 | 5.52 | 0.3 | 0.0552 | 0.005433071 | 0.4417178 | 360 | 0.78 | 0.8246 | 0.6895937
3805 | 5.52 | 0.3 | 0.0552 | 0.005433071 | 0.4417178 | 360 | 0.78 | 0.958 | 0.5425995
3806 | 5.52 | 0.3 | 0.0552 | 0.005433071 | 0.4417178 | 360 | 0.78 | 1.091496 | 0.3794684
3807 | 5.52 | 0.3 | 0.0552 | 0.005433071 | 0.4417178 | 360 | 0.78 | 1.224961 | 0.2480423
3808 | 5.52 | 0.3 | 0.0552 | 0.005433071 | 0.4417178 | 360 | 0.78 | 1.334653 | 0.1735798
3809 | 11.04 | 0.6 | 0.4416 | 0.01086614 | 0.4417178 | 360 | 0.78 | 0 | 1
3810 | 11.04 | 0.6 | 0.4416 | 0.01086614 | 0.4417178 | 360 | 0.78 | 0.0131 | 1
3811 | 11.04 | 0.6 | 0.4416 | 0.01086614 | 0.4417178 | 360 | 0.78 | 0.0263 | 1
3812 | 11.04 | 0.6 | 0.4416 | 0.01086614 | 0.4417178 | 360 | 0.78 | 0.046 | 1
3813 | 11.04 | 0.6 | 0.4416 | 0.01086614 | 0.4417178 | 360 | 0.78 | 0.0755 | 1
3814 | 11.04 | 0.6 | 0.4416 | 0.01086614 | 0.4417178 | 360 | 0.78 | 0.1198 | 1.000012
3815 | 11.04 | 0.6 | 0.4416 | 0.01086614 | 0.4417178 | 360 | 0.78 | 0.1863 | 0.9996353
3816 | 11.04 | 0.6 | 0.4416 | 0.01086614 | 0.4417178 | 360 | 0.78 | 0.286 | 0.9981014
3817 | 11.04 | 0.6 | 0.4416 | 0.01086614 | 0.4417178 | 360 | 0.78 | 0.4174 | 0.9933458
3818 | 11.04 | 0.6 | 0.4416 | 0.01086614 | 0.4417178 | 360 | 0.78 | 0.5487 | 0.9802732
3819 | 11.04 | 0.6 | 0.4416 | 0.01086614 | 0.4417178 | 360 | 0.78 | 0.68 | 0.9303127
3820 | 11.04 | 0.6 | 0.4416 | 0.01086614 | 0.4417178 | 360 | 0.78 | 0.8113 | 0.78636
3821 | 11.04 | 0.6 | 0.4416 | 0.01086614 | 0.4417178 | 360 | 0.78 | 0.9427 | 0.6476129
3822 | 11.04 | 0.6 | 0.4416 | 0.01086614 | 0.4417178 | 360 | 0.78 | 1.074 | 0.4719815
3823 | 11.04 | 0.6 | 0.4416 | 0.01086614 | 0.4417178 | 360 | 0.78 | 1.2053 | 0.3122098
3824 | 11.04 | 0.6 | 0.4416 | 0.01086614 | 0.4417178 | 360 | 0.78 | 1.3132 | 0.2222963
3825 | 11.04 | 0.6 | 0.1104 | 0.01086614 | 0.4417178 | 360 | 0.78 | 0 | 1
3826 | 11.04 | 0.6 | 0.1104 | 0.01086614 | 0.4417178 | 360 | 0.78 | 0.0154 | 1
3827 | 11.04 | 0.6 | 0.1104 | 0.01086614 | 0.4417178 | 360 | 0.78 | 0.0308 | 1
3828 | 11.04 | 0.6 | 0.1104 | 0.01086614 | 0.4417178 | 360 | 0.78 | 0.0539 | 1
3829 | 11.04 | 0.6 | 0.1104 | 0.01086614 | 0.4417178 | 360 | 0.78 | 0.0886 | 0.9999322
3830 | 11.04 | 0.6 | 0.1104 | 0.01086614 | 0.4417178 | 360 | 0.78 | 0.1405 | 0.9982978
3831 | 11.04 | 0.6 | 0.1104 | 0.01086614 | 0.4417178 | 360 | 0.78 | 0.2185 | 0.993289
3832 | 11.04 | 0.6 | 0.1104 | 0.01086614 | 0.4417178 | 360 | 0.78 | 0.3355 | 0.9790808
3833 | 11.04 | 0.6 | 0.1104 | 0.01086614 | 0.4417178 | 360 | 0.78 | 0.4895 | 0.9444799
3834 | 11.04 | 0.6 | 0.1104 | 0.01086614 | 0.4417178 | 360 | 0.78 | 0.6435 | 0.8941906
3835 | 11.04 | 0.6 | 0.1104 | 0.01086614 | 0.4417178 | 360 | 0.78 | 0.7976 | 0.8111721
3836 | 11.04 | 0.6 | 0.1104 | 0.01086614 | 0.4417178 | 360 | 0.78 | 0.9516 | 0.6610245
3837 | 11.04 | 0.6 | 0.1104 | 0.01086614 | 0.4417178 | 360 | 0.78 | 1.1056 | 0.5119649
3838 | 11.04 | 0.6 | 0.1104 | 0.01086614 | 0.4417178 | 360 | 0.78 | 1.2596 | 0.3390197
3839 | 11.04 | 0.6 | 0.1104 | 0.01086614 | 0.4417178 | 360 | 0.78 | 1.4137 | 0.2327374
3840 | 11.04 | 0.6 | 0.1104 | 0.01086614 | 0.4417178 | 360 | 0.78 | 1.5403 | 0.1619065
3841 | 3 | 0.1960784 | 0.12 | 0.002461034 | 0.4417178 | 360 | 0.78 | 0 | 1
3842 | 3 | 0.1960784 | 0.12 | 0.002461034 | 0.4417178 | 360 | 0.78 | 0.01251384 | 1
3843 | 3 | 0.1960784 | 0.12 | 0.002461034 | 0.4417178 | 360 | 0.78 | 0.02502769 | 1
3844 | 3 | 0.1960784 | 0.12 | 0.002461034 | 0.4417178 | 360 | 0.78 | 0.04379846 | 1
3845 | 3 | 0.1960784 | 0.12 | 0.002461034 | 0.4417178 | 360 | 0.78 | 0.07195461 | 1
3846 | 3 | 0.1960784 | 0.12 | 0.002461034 | 0.4417178 | 360 | 0.78 | 0.1141888 | 1
3847 | 3 | 0.1960784 | 0.12 | 0.002461034 | 0.4417178 | 360 | 0.78 | 0.1775402 | 0.9993742
3848 | 3 | 0.1960784 | 0.12 | 0.002461034 | 0.4417178 | 360 | 0.78 | 0.2725672 | 0.9958731
3849 | 3 | 0.1960784 | 0.12 | 0.002461034 | 0.4417178 | 360 | 0.78 | 0.3977056 | 0.9884347
3850 | 3 | 0.1960784 | 0.12 | 0.002461034 | 0.4417178 | 360 | 0.78 | 0.5228441 | 0.9762487
3851 | 3 | 0.1960784 | 0.12 | 0.002461034 | 0.4417178 | 360 | 0.78 | 0.6479825 | 0.9412684
3852 | 3 | 0.1960784 | 0.12 | 0.002461034 | 0.4417178 | 360 | 0.78 | 0.773121 | 0.8178154
3853 | 3 | 0.1960784 | 0.12 | 0.002461034 | 0.4417178 | 360 | 0.78 | 0.8982594 | 0.6893444
3854 | 3 | 0.1960784 | 0.12 | 0.002461034 | 0.4417178 | 360 | 0.78 | 1.023398 | 0.5261981
3855 | 3 | 0.1960784 | 0.12 | 0.002461034 | 0.4417178 | 360 | 0.78 | 1.148536 | 0.357759
3856 | 3 | 0.1960784 | 0.12 | 0.002461034 | 0.4417178 | 360 | 0.78 | 1.251384 | 0.2486933
3857 | 3 | 0.1960784 | 0.03 | 0.002461034 | 0.4417178 | 360 | 0.78 | 0 | 1
3858 | 3 | 0.1960784 | 0.03 | 0.002461034 | 0.4417178 | 360 | 0.78 | 0.01285756 | 1
3859 | 3 | 0.1960784 | 0.03 | 0.002461034 | 0.4417178 | 360 | 0.78 | 0.02571511 | 1
3860 | 3 | 0.1960784 | 0.03 | 0.002461034 | 0.4417178 | 360 | 0.78 | 0.04500145 | 1
3861 | 3 | 0.1960784 | 0.03 | 0.002461034 | 0.4417178 | 360 | 0.78 | 0.07393095 | 1
3862 | 3 | 0.1960784 | 0.03 | 0.002461034 | 0.4417178 | 360 | 0.78 | 0.1173252 | 1
3863 | 3 | 0.1960784 | 0.03 | 0.002461034 | 0.4417178 | 360 | 0.78 | 0.1824166 | 0.9987927
3864 | 3 | 0.1960784 | 0.03 | 0.002461034 | 0.4417178 | 360 | 0.78 | 0.2800536 | 0.9939488
3865 | 3 | 0.1960784 | 0.03 | 0.002461034 | 0.4417178 | 360 | 0.78 | 0.4086292 | 0.9836161
3866 | 3 | 0.1960784 | 0.03 | 0.002461034 | 0.4417178 | 360 | 0.78 | 0.5372048 | 0.9649275
3867 | 3 | 0.1960784 | 0.03 | 0.002461034 | 0.4417178 | 360 | 0.78 | 0.6657803 | 0.9009996
3868 | 3 | 0.1960784 | 0.03 | 0.002461034 | 0.4417178 | 360 | 0.78 | 0.7943559 | 0.7709092
3869 | 3 | 0.1960784 | 0.03 | 0.002461034 | 0.4417178 | 360 | 0.78 | 0.9229314 | 0.6278767
3870 | 3 | 0.1960784 | 0.03 | 0.002461034 | 0.4417178 | 360 | 0.78 | 1.051507 | 0.4605593
3871 | 3 | 0.1960784 | 0.03 | 0.002461034 | 0.4417178 | 360 | 0.78 | 1.180083 | 0.2995475
3872 | 3 | 0.1960784 | 0.03 | 0.002461034 | 0.4417178 | 360 | 0.78 | 1.285756 | 0.2071838
3873 | 4.59 | 0.3 | 0.1836 | 0.003765381 | 0.4417178 | 360 | 0.78 | 0 | 1
3874 | 4.59 | 0.3 | 0.1836 | 0.003765381 | 0.4417178 | 360 | 0.78 | 0.01259289 | 1
3875 | 4.59 | 0.3 | 0.1836 | 0.003765381 | 0.4417178 | 360 | 0.78 | 0.02518579 | 1
3876 | 4.59 | 0.3 | 0.1836 | 0.003765381 | 0.4417178 | 360 | 0.78 | 0.04407513 | 1
3877 | 4.59 | 0.3 | 0.1836 | 0.003765381 | 0.4417178 | 360 | 0.78 | 0.07240914 | 1
3878 | 4.59 | 0.3 | 0.1836 | 0.003765381 | 0.4417178 | 360 | 0.78 | 0.1149102 | 1
3879 | 4.59 | 0.3 | 0.1836 | 0.003765381 | 0.4417178 | 360 | 0.78 | 0.1786617 | 0.9991718
3880 | 4.59 | 0.3 | 0.1836 | 0.003765381 | 0.4417178 | 360 | 0.78 | 0.4002179 | 0.9954981
3881 | 4.59 | 0.3 | 0.1836 | 0.003765381 | 0.4417178 | 360 | 0.78 | 0.4002179 | 0.9875433
3882 | 4.59 | 0.3 | 0.1836 | 0.003765381 | 0.4417178 | 360 | 0.78 | 0.5261469 | 0.972433
3883 | 4.59 | 0.3 | 0.1836 | 0.003765381 | 0.4417178 | 360 | 0.78 | 0.6520758 | 0.9260699
3884 | 4.59 | 0.3 | 0.1836 | 0.003765381 | 0.4417178 | 360 | 0.78 | 0.7780048 | 0.787038
3885 | 4.59 | 0.3 | 0.1836 | 0.003765381 | 0.4417178 | 360 | 0.78 | 0.9039337 | 0.6535671
3886 | 4.59 | 0.3 | 0.1836 | 0.003765381 | 0.4417178 | 360 | 0.78 | 1.029863 | 0.4819356
3887 | 4.59 | 0.3 | 0.1836 | 0.003765381 | 0.4417178 | 360 | 0.78 | 1.155792 | 0.3190945
3888 | 4.59 | 0.3 | 0.1836 | 0.003765381 | 0.4417178 | 360 | 0.78 | 1.259289 | 0.2225303
3889 | 4.59 | 0.3 | 0.0459 | 0.003765381 | 0.4417178 | 360 | 0.78 | 0 | 1
3890 | 4.59 | 0.3 | 0.0459 | 0.003765381 | 0.4417178 | 360 | 0.78 | 0.01317847 | 1
3891 | 4.59 | 0.3 | 0.0459 | 0.003765381 | 0.4417178 | 360 | 0.78 | 0.02635694 | 1
3892 | 4.59 | 0.3 | 0.0459 | 0.003765381 | 0.4417178 | 360 | 0.78 | 0.04612465 | 1
3893 | 4.59 | 0.3 | 0.0459 | 0.003765381 | 0.4417178 | 360 | 0.78 | 0.07577622 | 1
3894 | 4.59 | 0.3 | 0.0459 | 0.003765381 | 0.4417178 | 360 | 0.78 | 0.1202536 | 1
3895 | 4.59 | 0.3 | 0.0459 | 0.003765381 | 0.4417178 | 360 | 0.78 | 0.1869696 | 0.9973531
3896 | 4.59 | 0.3 | 0.0459 | 0.003765381 | 0.4417178 | 360 | 0.78 | 0.2870436 | 0.9898978
3897 | 4.59 | 0.3 | 0.0459 | 0.003765381 | 0.4417178 | 360 | 0.78 | 0.4188283 | 0.9731011
3898 | 4.59 | 0.3 | 0.0459 | 0.003765381 | 0.4417178 | 360 | 0.78 | 0.550613 | 0.9329072
3899 | 4.59 | 0.3 | 0.0459 | 0.003765381 | 0.4417178 | 360 | 0.78 | 0.6823978 | 0.8405039
3900 | 4.59 | 0.3 | 0.0459 | 0.003765381 | 0.4417178 | 360 | 0.78 | 0.8141825 | 0.6837506
3901 | 4.59 | 0.3 | 0.0459 | 0.003765381 | 0.4417178 | 360 | 0.78 | 0.9459672 | 0.5315215
3902 | 4.59 | 0.3 | 0.0459 | 0.003765381 | 0.4417178 | 360 | 0.78 | 1.077752 | 0.3644984
3903 | 4.59 | 0.3 | 0.0459 | 0.003765381 | 0.4417178 | 360 | 0.78 | 1.209537 | 0.2347542
3904 | 4.59 | 0.3 | 0.0459 | 0.003765381 | 0.4417178 | 360 | 0.78 | 1.317847 | 0.1607102
3905 | 9.18 | 0.6 | 0.3672 | 0.007530763 | 0.4417178 | 360 | 0.78 | 0 | 1
3906 | 9.18 | 0.6 | 0.3672 | 0.007530763 | 0.4417178 | 360 | 0.78 | 0.01300253 | 1
3907 | 9.18 | 0.6 | 0.3672 | 0.007530763 | 0.4417178 | 360 | 0.78 | 0.02600506 | 1
3908 | 9.18 | 0.6 | 0.3672 | 0.007530763 | 0.4417178 | 360 | 0.78 | 0.04550886 | 1
3909 | 9.18 | 0.6 | 0.3672 | 0.007530763 | 0.4417178 | 360 | 0.78 | 0.07476455 | 1
3910 | 9.18 | 0.6 | 0.3672 | 0.007530763 | 0.4417178 | 360 | 0.78 | 0.1186481 | 1.000017
3911 | 9.18 | 0.6 | 0.3672 | 0.007530763 | 0.4417178 | 360 | 0.78 | 0.1844734 | 0.9995104
3912 | 9.18 | 0.6 | 0.3672 | 0.007530763 | 0.4417178 | 360 | 0.78 | 0.2832113 | 0.9974368
3913 | 9.18 | 0.6 | 0.3672 | 0.007530763 | 0.4417178 | 360 | 0.78 | 0.4132367 | 0.9910503
3914 | 9.18 | 0.6 | 0.3672 | 0.007530763 | 0.4417178 | 360 | 0.78 | 0.543262 | 0.9757928
3915 | 9.18 | 0.6 | 0.3672 | 0.007530763 | 0.4417178 | 360 | 0.78 | 0.6732872 | 0.9253767
3916 | 9.18 | 0.6 | 0.3672 | 0.007530763 | 0.4417178 | 360 | 0.78 | 0.8033126 | 0.7807677
3917 | 9.18 | 0.6 | 0.3672 | 0.007530763 | 0.4417178 | 360 | 0.78 | 0.9333378 | 0.6426239
3918 | 9.18 | 0.6 | 0.3672 | 0.007530763 | 0.4417178 | 360 | 0.78 | 1.063363 | 0.468029
3919 | 9.18 | 0.6 | 0.3672 | 0.007530763 | 0.4417178 | 360 | 0.78 | 1.193388 | 0.3092604
3920 | 9.18 | 0.6 | 0.3672 | 0.007530763 | 0.4417178 | 360 | 0.78 | 1.300253 | 0.2204773
3921 | 9.18 | 0.6 | 0.0918 | 0.007530763 | 0.4417178 | 360 | 0.78 | 0 | 1
3922 | 9.18 | 0.6 | 0.0918 | 0.007530763 | 0.4417178 | 360 | 0.78 | 0.01486105 | 1
3923 | 9.18 | 0.6 | 0.0918 | 0.007530763 | 0.4417178 | 360 | 0.78 | 0.0297221 | 1
3924 | 9.18 | 0.6 | 0.0918 | 0.007530763 | 0.4417178 | 360 | 0.78 | 0.05201368 | 1
3925 | 9.18 | 0.6 | 0.0918 | 0.007530763 | 0.4417178 | 360 | 0.78 | 0.08545104 | 0.9999455
3926 | 9.18 | 0.6 | 0.0918 | 0.007530763 | 0.4417178 | 360 | 0.78 | 0.1356071 | 0.997938
3927 | 9.18 | 0.6 | 0.0918 | 0.007530763 | 0.4417178 | 360 | 0.78 | 0.2108412 | 0.9916552
3928 | 9.18 | 0.6 | 0.0918 | 0.007530763 | 0.4417178 | 360 | 0.78 | 0.3236922 | 0.9747514
3929 | 9.18 | 0.6 | 0.0918 | 0.007530763 | 0.4417178 | 360 | 0.78 | 0.4723028 | 0.9344491
3930 | 9.18 | 0.6 | 0.0918 | 0.007530763 | 0.4417178 | 360 | 0.78 | 0.6209133 | 0.8781367
3931 | 9.18 | 0.6 | 0.0918 | 0.007530763 | 0.4417178 | 360 | 0.78 | 0.7695238 | 0.7916755
3932 | 9.18 | 0.6 | 0.0918 | 0.007530763 | 0.4417178 | 360 | 0.78 | 0.9181343 | 0.6421748
3933 | 9.18 | 0.6 | 0.0918 | 0.007530763 | 0.4417178 | 360 | 0.78 | 1.066745 | 0.4979972
3934 | 9.18 | 0.6 | 0.0918 | 0.007530763 | 0.4417178 | 360 | 0.78 | 1.215355 | 0.3334978
3935 | 9.18 | 0.6 | 0.0918 | 0.007530763 | 0.4417178 | 360 | 0.78 | 1.363966 | 0.2318439
3936 | 9.18 | 0.6 | 0.0918 | 0.007530763 | 0.4417178 | 360 | 0.78 | 1.486105 | 0.1611578
3937 | 3 | 0.1630435 | 0.12 | 0.002461034 | 0.4417178 | 360 | 0.78 | 0 | 1
3938 | 3 | 0.1630435 | 0.12 | 0.002461034 | 0.4417178 | 360 | 0.78 | 0.01249244 | 1
3939 | 3 | 0.1630435 | 0.12 | 0.002461034 | 0.4417178 | 360 | 0.78 | 0.02498488 | 1
3940 | 3 | 0.1630435 | 0.12 | 0.002461034 | 0.4417178 | 360 | 0.78 | 0.04372355 | 1
3941 | 3 | 0.1630435 | 0.12 | 0.002461034 | 0.4417178 | 360 | 0.78 | 0.07183154 | 1
3942 | 3 | 0.1630435 | 0.12 | 0.002461034 | 0.4417178 | 360 | 0.78 | 0.1139935 | 1
3943 | 3 | 0.1630435 | 0.12 | 0.002461034 | 0.4417178 | 360 | 0.78 | 0.1772365 | 0.9995422
3944 | 3 | 0.1630435 | 0.12 | 0.002461034 | 0.4417178 | 360 | 0.78 | 0.272101 | 0.9964447
3945 | 3 | 0.1630435 | 0.12 | 0.002461034 | 0.4417178 | 360 | 0.78 | 0.3970254 | 0.9899029
3946 | 3 | 0.1630435 | 0.12 | 0.002461034 | 0.4417178 | 360 | 0.78 | 0.5219498 | 0.9793957
3947 | 3 | 0.1630435 | 0.12 | 0.002461034 | 0.4417178 | 360 | 0.78 | 0.6468742 | 0.9494024
3948 | 3 | 0.1630435 | 0.12 | 0.002461034 | 0.4417178 | 360 | 0.78 | 0.7717987 | 0.8296165
3949 | 3 | 0.1630435 | 0.12 | 0.002461034 | 0.4417178 | 360 | 0.78 | 0.896723 | 0.7056685
3950 | 3 | 0.1630435 | 0.12 | 0.002461034 | 0.4417178 | 360 | 0.78 | 1.021647 | 0.5475346
3951 | 3 | 0.1630435 | 0.12 | 0.002461034 | 0.4417178 | 360 | 0.78 | 1.146572 | 0.3816029
3952 | 3 | 0.1630435 | 0.12 | 0.002461034 | 0.4417178 | 360 | 0.78 | 1.249244 | 0.2696313
3953 | 3 | 0.1630435 | 0.03 | 0.002461034 | 0.4417178 | 360 | 0.78 | 0 | 1
3954 | 3 | 0.1630435 | 0.03 | 0.002461034 | 0.4417178 | 360 | 0.78 | 0.01277105 | 1
3955 | 3 | 0.1630435 | 0.03 | 0.002461034 | 0.4417178 | 360 | 0.78 | 0.0255421 | 1
3956 | 3 | 0.1630435 | 0.03 | 0.002461034 | 0.4417178 | 360 | 0.78 | 0.04469868 | 1
3957 | 3 | 0.1630435 | 0.03 | 0.002461034 | 0.4417178 | 360 | 0.78 | 0.07343354 | 1
3958 | 3 | 0.1630435 | 0.03 | 0.002461034 | 0.4417178 | 360 | 0.78 | 0.1165358 | 1
3959 | 3 | 0.1630435 | 0.03 | 0.002461034 | 0.4417178 | 360 | 0.78 | 0.1811893 | 0.9991566
3960 | 3 | 0.1630435 | 0.03 | 0.002461034 | 0.4417178 | 360 | 0.78 | 0.2781694 | 0.9950563
3961 | 3 | 0.1630435 | 0.03 | 0.002461034 | 0.4417178 | 360 | 0.78 | 0.40588 | 0.9863331
3962 | 3 | 0.1630435 | 0.03 | 0.002461034 | 0.4417178 | 360 | 0.78 | 0.5335905 | 0.9714343
3963 | 3 | 0.1630435 | 0.03 | 0.002461034 | 0.4417178 | 360 | 0.78 | 0.661301 | 0.9164432
3964 | 3 | 0.1630435 | 0.03 | 0.002461034 | 0.4417178 | 360 | 0.78 | 0.7890115 | 0.7912453
3965 | 3 | 0.1630435 | 0.03 | 0.002461034 | 0.4417178 | 360 | 0.78 | 0.916722 | 0.655476
3966 | 3 | 0.1630435 | 0.03 | 0.002461034 | 0.4417178 | 360 | 0.78 | 1.044432 | 0.495181
3967 | 3 | 0.1630435 | 0.03 | 0.002461034 | 0.4417178 | 360 | 0.78 | 1.172143 | 0.3327316
3968 | 3 | 0.1630435 | 0.03 | 0.002461034 | 0.4417178 | 360 | 0.78 | 1.277105 | 0.2331449
3969 | 5.52 | 0.3 | 0.2208 | 0.004528302 | 0.4417178 | 360 | 0.78 | 0 | 1
3970 | 5.52 | 0.3 | 0.2208 | 0.004528302 | 0.4417178 | 360 | 0.78 | 0.01259391 | 1
3971 | 5.52 | 0.3 | 0.2208 | 0.004528302 | 0.4417178 | 360 | 0.78 | 0.02518782 | 1
3972 | 5.52 | 0.3 | 0.2208 | 0.004528302 | 0.4417178 | 360 | 0.78 | 0.04407868 | 1
3973 | 5.52 | 0.3 | 0.2208 | 0.004528302 | 0.4417178 | 360 | 0.78 | 0.07241498 | 1
3974 | 5.52 | 0.3 | 0.2208 | 0.004528302 | 0.4417178 | 360 | 0.78 | 0.1149194 | 1
3975 | 5.52 | 0.3 | 0.2208 | 0.004528302 | 0.4417178 | 360 | 0.78 | 0.1786761 | 0.9992024
3976 | 5.52 | 0.3 | 0.2208 | 0.004528302 | 0.4417178 | 360 | 0.78 | 0.2743111 | 0.9960629
3977 | 5.52 | 0.3 | 0.2208 | 0.004528302 | 0.4417178 | 360 | 0.78 | 0.4002502 | 0.9895384
3978 | 5.52 | 0.3 | 0.2208 | 0.004528302 | 0.4417178 | 360 | 0.78 | 0.5261893 | 0.9766709
3979 | 5.52 | 0.3 | 0.2208 | 0.004528302 | 0.4417178 | 360 | 0.78 | 0.6521284 | 0.9333692
3980 | 5.52 | 0.3 | 0.2208 | 0.004528302 | 0.4417178 | 360 | 0.78 | 0.7780675 | 0.7966941
3981 | 5.52 | 0.3 | 0.2208 | 0.004528302 | 0.4417178 | 360 | 0.78 | 0.9040066 | 0.6650824
3982 | 5.52 | 0.3 | 0.2208 | 0.004528302 | 0.4417178 | 360 | 0.78 | 1.029946 | 0.4949807
3983 | 5.52 | 0.3 | 0.2208 | 0.004528302 | 0.4417178 | 360 | 0.78 | 1.155885 | 0.3321769
3984 | 5.52 | 0.3 | 0.2208 | 0.004528302 | 0.4417178 | 360 | 0.78 | 1.259391 | 0.2336542
3985 | 5.52 | 0.3 | 0.0552 | 0.004528302 | 0.4417178 | 360 | 0.78 | 0 | 1
3986 | 5.52 | 0.3 | 0.0552 | 0.004528302 | 0.4417178 | 360 | 0.78 | 0.01318259 | 1
3987 | 5.52 | 0.3 | 0.0552 | 0.004528302 | 0.4417178 | 360 | 0.78 | 0.02636519 | 1
3988 | 5.52 | 0.3 | 0.0552 | 0.004528302 | 0.4417178 | 360 | 0.78 | 0.04613908 | 1
3989 | 5.52 | 0.3 | 0.0552 | 0.004528302 | 0.4417178 | 360 | 0.78 | 0.07579991 | 1
3990 | 5.52 | 0.3 | 0.0552 | 0.004528302 | 0.4417178 | 360 | 0.78 | 0.1202912 | 0.9998843
3991 | 5.52 | 0.3 | 0.0552 | 0.004528302 | 0.4417178 | 360 | 0.78 | 0.187028 | 0.9971978
3992 | 5.52 | 0.3 | 0.0552 | 0.004528302 | 0.4417178 | 360 | 0.78 | 0.2871334 | 0.9901064
3993 | 5.52 | 0.3 | 0.0552 | 0.004528302 | 0.4417178 | 360 | 0.78 | 0.4189593 | 0.9742639
3994 | 5.52 | 0.3 | 0.0552 | 0.004528302 | 0.4417178 | 360 | 0.78 | 0.5507852 | 0.9338683
3995 | 5.52 | 0.3 | 0.0552 | 0.004528302 | 0.4417178 | 360 | 0.78 | 0.6826111 | 0.8438215
3996 | 5.52 | 0.3 | 0.0552 | 0.004528302 | 0.4417178 | 360 | 0.78 | 0.8144371 | 0.6883166
3997 | 5.52 | 0.3 | 0.0552 | 0.004528302 | 0.4417178 | 360 | 0.78 | 0.946263 | 0.54147
3998 | 5.52 | 0.3 | 0.0552 | 0.004528302 | 0.4417178 | 360 | 0.78 | 1.078089 | 0.3788949
3999 | 5.52 | 0.3 | 0.0552 | 0.004528302 | 0.4417178 | 360 | 0.78 | 1.209915 | 0.2478335
4000 | 5.52 | 0.3 | 0.0552 | 0.004528302 | 0.4417178 | 360 | 0.78 | 1.318259 | 0.1734785
4001 | 11.04 | 0.6 | 0.4416 | 0.009056604 | 0.4417178 | 360 | 0.78 | 0 | 1
4002 | 11.04 | 0.6 | 0.4416 | 0.009056604 | 0.4417178 | 360 | 0.78 | 0.01300571 | 1
4003 | 11.04 | 0.6 | 0.4416 | 0.009056604 | 0.4417178 | 360 | 0.78 | 0.02601143 | 1
4004 | 11.04 | 0.6 | 0.4416 | 0.009056604 | 0.4417178 | 360 | 0.78 | 0.04552 | 1
4005 | 11.04 | 0.6 | 0.4416 | 0.009056604 | 0.4417178 | 360 | 0.78 | 0.07478286 | 1
4006 | 11.04 | 0.6 | 0.4416 | 0.009056604 | 0.4417178 | 360 | 0.78 | 0.1186771 | 1.000012
4007 | 11.04 | 0.6 | 0.4416 | 0.009056604 | 0.4417178 | 360 | 0.78 | 0.1845186 | 0.9996439
4008 | 11.04 | 0.6 | 0.4416 | 0.009056604 | 0.4417178 | 360 | 0.78 | 0.2832807 | 0.9981341
4009 | 11.04 | 0.6 | 0.4416 | 0.009056604 | 0.4417178 | 360 | 0.78 | 0.4133379 | 0.9934497
4010 | 11.04 | 0.6 | 0.4416 | 0.009056604 | 0.4417178 | 360 | 0.78 | 0.543395 | 0.9805726
4011 | 11.04 | 0.6 | 0.4416 | 0.009056604 | 0.4417178 | 360 | 0.78 | 0.6734521 | 0.9311689
4012 | 11.04 | 0.6 | 0.4416 | 0.009056604 | 0.4417178 | 360 | 0.78 | 0.8035093 | 0.7871038
4013 | 11.04 | 0.6 | 0.4416 | 0.009056604 | 0.4417178 | 360 | 0.78 | 0.9335664 | 0.6487507
4014 | 11.04 | 0.6 | 0.4416 | 0.009056604 | 0.4417178 | 360 | 0.78 | 1.063624 | 0.4734348
4015 | 11.04 | 0.6 | 0.4416 | 0.009056604 | 0.4417178 | 360 | 0.78 | 1.193681 | 0.3133412
4016 | 11.04 | 0.6 | 0.4416 | 0.009056604 | 0.4417178 | 360 | 0.78 | 1.300571 | 0.2230756
4017 | 11.04 | 0.6 | 0.1104 | 0.009056604 | 0.4417178 | 360 | 0.78 | 0 | 1
4018 | 11.04 | 0.6 | 0.1104 | 0.009056604 | 0.4417178 | 360 | 0.78 | 0.01487429 | 1
4019 | 11.04 | 0.6 | 0.1104 | 0.009056604 | 0.4417178 | 360 | 0.78 | 0.02974857 | 1
4020 | 11.04 | 0.6 | 0.1104 | 0.009056604 | 0.4417178 | 360 | 0.78 | 0.05206 | 1
4021 | 11.04 | 0.6 | 0.1104 | 0.009056604 | 0.4417178 | 360 | 0.78 | 0.08552715 | 0.9999202
4022 | 11.04 | 0.6 | 0.1104 | 0.009056604 | 0.4417178 | 360 | 0.78 | 0.1357279 | 0.9982295
4023 | 11.04 | 0.6 | 0.1104 | 0.009056604 | 0.4417178 | 360 | 0.78 | 0.2110289 | 0.993159
4024 | 11.04 | 0.6 | 0.1104 | 0.009056604 | 0.4417178 | 360 | 0.78 | 0.3239805 | 0.9788633
4025 | 11.04 | 0.6 | 0.1104 | 0.009056604 | 0.4417178 | 360 | 0.78 | 0.4727234 | 0.9451796
4026 | 11.04 | 0.6 | 0.1104 | 0.009056604 | 0.4417178 | 360 | 0.78 | 0.6214663 | 0.8977965
4027 | 11.04 | 0.6 | 0.1104 | 0.009056604 | 0.4417178 | 360 | 0.78 | 0.7702091 | 0.8187569
4028 | 11.04 | 0.6 | 0.1104 | 0.009056604 | 0.4417178 | 360 | 0.78 | 0.918952 | 0.6711185
4029 | 11.04 | 0.6 | 0.1104 | 0.009056604 | 0.4417178 | 360 | 0.78 | 1.067695 | 0.5265584
4030 | 11.04 | 0.6 | 0.1104 | 0.009056604 | 0.4417178 | 360 | 0.78 | 1.216438 | 0.3547168
4031 | 11.04 | 0.6 | 0.1104 | 0.009056604 | 0.4417178 | 360 | 0.78 | 1.365181 | 0.2444433
4032 | 11.04 | 0.6 | 0.1104 | 0.009056604 | 0.4417178 | 360 | 0.78 | 1.487429 | 0.1695895
4033 | 3 | 0.1363636 | 0.12 | 0.002461034 | 0.4417178 | 360 | 0.78 | 0 | 1
4034 | 3 | 0.1363636 | 0.12 | 0.002461034 | 0.4417178 | 360 | 0.78 | 0.01247607 | 1
4035 | 3 | 0.1363636 | 0.12 | 0.002461034 | 0.4417178 | 360 | 0.78 | 0.02495214 | 1
4036 | 3 | 0.1363636 | 0.12 | 0.002461034 | 0.4417178 | 360 | 0.78 | 0.04366624 | 1
4037 | 3 | 0.1363636 | 0.12 | 0.002461034 | 0.4417178 | 360 | 0.78 | 0.07173739 | 1
4038 | 3 | 0.1363636 | 0.12 | 0.002461034 | 0.4417178 | 360 | 0.78 | 0.1138441 | 1
4039 | 3 | 0.1363636 | 0.12 | 0.002461034 | 0.4417178 | 360 | 0.78 | 0.1770042 | 0.9997795
4040 | 3 | 0.1363636 | 0.12 | 0.002461034 | 0.4417178 | 360 | 0.78 | 0.2717443 | 0.9968309
4041 | 3 | 0.1363636 | 0.12 | 0.002461034 | 0.4417178 | 360 | 0.78 | 0.396505 | 0.990878
4042 | 3 | 0.1363636 | 0.12 | 0.002461034 | 0.4417178 | 360 | 0.78 | 0.5212657 | 0.981585
4043 | 3 | 0.1363636 | 0.12 | 0.002461034 | 0.4417178 | 360 | 0.78 | 0.6460264 | 0.955657
4044 | 3 | 0.1363636 | 0.12 | 0.002461034 | 0.4417178 | 360 | 0.78 | 0.7707871 | 0.8375421
4045 | 3 | 0.1363636 | 0.12 | 0.002461034 | 0.4417178 | 360 | 0.78 | 0.8955477 | 0.7175427
4046 | 3 | 0.1363636 | 0.12 | 0.002461034 | 0.4417178 | 360 | 0.78 | 1.020308 | 0.5641544
4047 | 3 | 0.1363636 | 0.12 | 0.002461034 | 0.4417178 | 360 | 0.78 | 1.145069 | 0.4001976
4048 | 3 | 0.1363636 | 0.12 | 0.002461034 | 0.4417178 | 360 | 0.78 | 1.247607 | 0.2869038
4049 | 3 | 0.1363636 | 0.03 | 0.002461034 | 0.4417178 | 360 | 0.78 | 0 | 1
4050 | 3 | 0.1363636 | 0.03 | 0.002461034 | 0.4417178 | 360 | 0.78 | 0.012705 | 1
4051 | 3 | 0.1363636 | 0.03 | 0.002461034 | 0.4417178 | 360 | 0.78 | 0.02541001 | 1
4052 | 3 | 0.1363636 | 0.03 | 0.002461034 | 0.4417178 | 360 | 0.78 | 0.04446751 | 1
4053 | 3 | 0.1363636 | 0.03 | 0.002461034 | 0.4417178 | 360 | 0.78 | 0.1159332 | 1
4054 | 3 | 0.1363636 | 0.03 | 0.002461034 | 0.4417178 | 360 | 0.78 | 0.1159332 | 1
4055 | 3 | 0.1363636 | 0.03 | 0.002461034 | 0.4417178 | 360 | 0.78 | 0.1802522 | 0.9993766
4056 | 3 | 0.1363636 | 0.03 | 0.002461034 | 0.4417178 | 360 | 0.78 | 0.2767309 | 0.9957902
4057 | 3 | 0.1363636 | 0.03 | 0.002461034 | 0.4417178 | 360 | 0.78 | 0.4037809 | 0.9881782
4058 | 3 | 0.1363636 | 0.03 | 0.002461034 | 0.4417178 | 360 | 0.78 | 0.5308309 | 0.9756872
4059 | 3 | 0.1363636 | 0.03 | 0.002461034 | 0.4417178 | 360 | 0.78 | 0.657881 | 0.928647
4060 | 3 | 0.1363636 | 0.03 | 0.002461034 | 0.4417178 | 360 | 0.78 | 0.784931 | 0.8057396
4061 | 3 | 0.1363636 | 0.03 | 0.002461034 | 0.4417178 | 360 | 0.78 | 0.911981 | 0.6761708
4062 | 3 | 0.1363636 | 0.03 | 0.002461034 | 0.4417178 | 360 | 0.78 | 1.039031 | 0.5200929
4063 | 3 | 0.1363636 | 0.03 | 0.002461034 | 0.4417178 | 360 | 0.78 | 1.166081 | 0.3589525
4064 | 3 | 0.1363636 | 0.03 | 0.002461034 | 0.4417178 | 360 | 0.78 | 1.2705 | 0.255054
4065 | 6.6 | 0.3 | 0.264 | 0.005414274 | 0.4417178 | 360 | 0.78 | 0 | 1
4066 | 6.6 | 0.3 | 0.264 | 0.005414274 | 0.4417178 | 360 | 0.78 | 0.0125951 | 1
4067 | 6.6 | 0.3 | 0.264 | 0.005414274 | 0.4417178 | 360 | 0.78 | 0.0251902 | 1
4068 | 6.6 | 0.3 | 0.264 | 0.005414274 | 0.4417178 | 360 | 0.78 | 0.04408286 | 1
4069 | 6.6 | 0.3 | 0.264 | 0.005414274 | 0.4417178 | 360 | 0.78 | 0.07242184 | 1
4070 | 6.6 | 0.3 | 0.264 | 0.005414274 | 0.4417178 | 360 | 0.78 | 0.1149303 | 1
4071 | 6.6 | 0.3 | 0.264 | 0.005414274 | 0.4417178 | 360 | 0.78 | 0.178693 | 0.9992769
4072 | 6.6 | 0.3 | 0.264 | 0.005414274 | 0.4417178 | 360 | 0.78 | 0.2743371 | 0.9966533
4073 | 6.6 | 0.3 | 0.264 | 0.005414274 | 0.4417178 | 360 | 0.78 | 0.4002881 | 0.9913429
4074 | 6.6 | 0.3 | 0.264 | 0.005414274 | 0.4417178 | 360 | 0.78 | 0.5262391 | 0.9807923
4075 | 6.6 | 0.3 | 0.264 | 0.005414274 | 0.4417178 | 360 | 0.78 | 0.6521901 | 0.941013
4076 | 6.6 | 0.3 | 0.264 | 0.005414274 | 0.4417178 | 360 | 0.78 | 0.7781412 | 0.8070685
4077 | 6.6 | 0.3 | 0.264 | 0.005414274 | 0.4417178 | 360 | 0.78 | 0.9040922 | 0.6773873
4078 | 6.6 | 0.3 | 0.264 | 0.005414274 | 0.4417178 | 360 | 0.78 | 1.030043 | 0.508554
4079 | 6.6 | 0.3 | 0.264 | 0.005414274 | 0.4417178 | 360 | 0.78 | 1.155994 | 0.3445091
4080 | 6.6 | 0.3 | 0.264 | 0.005414274 | 0.4417178 | 360 | 0.78 | 1.25951 | 0.2438128
4081 | 6.6 | 0.3 | 0.066 | 0.005414274 | 0.4417178 | 360 | 0.78 | 0 | 1
4082 | 6.6 | 0.3 | 0.066 | 0.005414274 | 0.4417178 | 360 | 0.78 | 0.01318743 | 1
4083 | 6.6 | 0.3 | 0.066 | 0.005414274 | 0.4417178 | 360 | 0.78 | 0.02637487 | 1
4084 | 6.6 | 0.3 | 0.066 | 0.005414274 | 0.4417178 | 360 | 0.78 | 0.04615602 | 1
4085 | 6.6 | 0.3 | 0.066 | 0.005414274 | 0.4417178 | 360 | 0.78 | 0.07582775 | 1
4086 | 6.6 | 0.3 | 0.066 | 0.005414274 | 0.4417178 | 360 | 0.78 | 0.1203353 | 0.9997409
4087 | 6.6 | 0.3 | 0.066 | 0.005414274 | 0.4417178 | 360 | 0.78 | 0.1870967 | 0.9971498
4088 | 6.6 | 0.3 | 0.066 | 0.005414274 | 0.4417178 | 360 | 0.78 | 0.2872388 | 0.990539
4089 | 6.6 | 0.3 | 0.066 | 0.005414274 | 0.4417178 | 360 | 0.78 | 0.4191131 | 0.9755311
4090 | 6.6 | 0.3 | 0.066 | 0.005414274 | 0.4417178 | 360 | 0.78 | 0.5509875 | 0.936391
4091 | 6.6 | 0.3 | 0.066 | 0.005414274 | 0.4417178 | 360 | 0.78 | 0.6828618 | 0.8499334
4092 | 6.6 | 0.3 | 0.066 | 0.005414274 | 0.4417178 | 360 | 0.78 | 0.8147362 | 0.6962875
4093 | 6.6 | 0.3 | 0.066 | 0.005414274 | 0.4417178 | 360 | 0.78 | 0.9466105 | 0.5540242
4094 | 6.6 | 0.3 | 0.066 | 0.005414274 | 0.4417178 | 360 | 0.78 | 1.078485 | 0.3932485
4095 | 6.6 | 0.3 | 0.066 | 0.005414274 | 0.4417178 | 360 | 0.78 | 1.210359 | 0.2598861
4096 | 6.6 | 0.3 | 0.066 | 0.005414274 | 0.4417178 | 360 | 0.78 | 1.318743 | 0.1847325
4097 | 13.2 | 0.6 | 0.528 | 0.01082855 | 0.4417178 | 360 | 0.78 | 0 | 1
4098 | 13.2 | 0.6 | 0.528 | 0.01082855 | 0.4417178 | 360 | 0.78 | 0.01300945 | 1
4099 | 13.2 | 0.6 | 0.528 | 0.01082855 | 0.4417178 | 360 | 0.78 | 0.02601891 | 1
4100 | 13.2 | 0.6 | 0.528 | 0.01082855 | 0.4417178 | 360 | 0.78 | 0.04553309 | 1
4101 | 13.2 | 0.6 | 0.528 | 0.01082855 | 0.4417178 | 360 | 0.78 | 0.07480436 | 1
4102 | 13.2 | 0.6 | 0.528 | 0.01082855 | 0.4417178 | 360 | 0.78 | 0.1187113 | 0.9999964
4103 | 13.2 | 0.6 | 0.528 | 0.01082855 | 0.4417178 | 360 | 0.78 | 0.1845716 | 0.9997287
4104 | 13.2 | 0.6 | 0.528 | 0.01082855 | 0.4417178 | 360 | 0.78 | 0.2833622 | 0.998634
4105 | 13.2 | 0.6 | 0.528 | 0.01082855 | 0.4417178 | 360 | 0.78 | 0.4134567 | 0.995309
4106 | 13.2 | 0.6 | 0.528 | 0.01082855 | 0.4417178 | 360 | 0.78 | 0.5435513 | 0.9845536
4107 | 13.2 | 0.6 | 0.528 | 0.01082855 | 0.4417178 | 360 | 0.78 | 0.6736458 | 0.9361156
4108 | 13.2 | 0.6 | 0.528 | 0.01082855 | 0.4417178 | 360 | 0.78 | 0.8037404 | 0.7923557
4109 | 13.2 | 0.6 | 0.528 | 0.01082855 | 0.4417178 | 360 | 0.78 | 0.9338349 | 0.6533662
4110 | 13.2 | 0.6 | 0.528 | 0.01082855 | 0.4417178 | 360 | 0.78 | 1.063929 | 0.4778591
4111 | 13.2 | 0.6 | 0.528 | 0.01082855 | 0.4417178 | 360 | 0.78 | 1.194024 | 0.3172774
4112 | 13.2 | 0.6 | 0.528 | 0.01082855 | 0.4417178 | 360 | 0.78 | 1.300945 | 0.2267007
4113 | 13.2 | 0.6 | 0.132 | 0.01082855 | 0.4417178 | 360 | 0.78 | 0 | 1
4114 | 13.2 | 0.6 | 0.132 | 0.01082855 | 0.4417178 | 360 | 0.78 | 0.01488983 | 1
4115 | 13.2 | 0.6 | 0.132 | 0.01082855 | 0.4417178 | 360 | 0.78 | 0.02977967 | 1
4116 | 13.2 | 0.6 | 0.132 | 0.01082855 | 0.4417178 | 360 | 0.78 | 0.05211442 | 1
4117 | 13.2 | 0.6 | 0.132 | 0.01082855 | 0.4417178 | 360 | 0.78 | 0.08561655 | 0.9999136
4118 | 13.2 | 0.6 | 0.132 | 0.01082855 | 0.4417178 | 360 | 0.78 | 0.1358698 | 0.9985336
4119 | 13.2 | 0.6 | 0.132 | 0.01082855 | 0.4417178 | 360 | 0.78 | 0.2112495 | 0.9944969
4120 | 13.2 | 0.6 | 0.132 | 0.01082855 | 0.4417178 | 360 | 0.78 | 0.3243192 | 0.9827594
4121 | 13.2 | 0.6 | 0.132 | 0.01082855 | 0.4417178 | 360 | 0.78 | 0.4732176 | 0.9545709
4122 | 13.2 | 0.6 | 0.132 | 0.01082855 | 0.4417178 | 360 | 0.78 | 0.6221159 | 0.9141221
4123 | 13.2 | 0.6 | 0.132 | 0.01082855 | 0.4417178 | 360 | 0.78 | 0.7710143 | 0.8406466
4124 | 13.2 | 0.6 | 0.132 | 0.01082855 | 0.4417178 | 360 | 0.78 | 0.9199127 | 0.6942485
4125 | 13.2 | 0.6 | 0.132 | 0.01082855 | 0.4417178 | 360 | 0.78 | 1.068811 | 0.5489458
4126 | 13.2 | 0.6 | 0.132 | 0.01082855 | 0.4417178 | 360 | 0.78 | 1.217709 | 0.3752578
4127 | 13.2 | 0.6 | 0.132 | 0.01082855 | 0.4417178 | 360 | 0.78 | 1.366608 | 0.2171091
4128 | 13.2 | 0.6 | 0.132 | 0.01082855 | 0.4417178 | 360 | 0.78 | 1.488984 | 0.1759069